## Sheet1
Reaction number | SMILES_substrate | SMILES | Reaction ID | Reaction: Links to Reaxys | Reactant | Product | Reaction | Number of Reaction Steps | Time (Reaction Details) [h] | Temperature (Reaction Details) [C] | Other Conditions | Comment (Reaction Details) | Yield (numerical) | epox_cla | ee | e1 | e2 | Reagent | SMILES ligand | SMILES mieszanina reakcyjna | % mol liganda | % mol magnezu | stężenie katalizatora [mol/dm3] | stężenie substratu M | Solvent (Reaction Details) | References | Links to Reaxys
1 | CC1=CC=C(/C=C/C(C2=CC=CC=C2)=O)C=C1 | CC3=CC=C(C=C3)[C@@H]4O[C@H]4C(C5=CC=CC=C5)=O | 28455091 | https://www.reaxys.com/reaxys/secured/hopinto.do?context=R&query=RX.ID%3D28455091&database=RX&origin=ReaxysOutput&ln= | 4-methyl-chalcone | (2R,3S)-epoxy-3-(4-methylphenyl)-1-phenylpropan-1-one | CC1=CC=C(/C=C/C(C2=CC=CC=C2)=O)C=C1>>CC3=CC=C(C=C3)[C@@H]4O[C@H]4C(C5=CC=CC=C5)=O | 1 | 72 | 0 | Inert atmosphere | enantioselective reaction | 92 | 1 | 92 | 96 | 4 | tert.-butylhydroperoxide; (R,R)-(-)-2,6-bis[2-(hydroxyldiphenylmethyl)-1-pyrrolidinyl-methyl]-4-methylphenole; dibutylmagnesium; oxygen | OC(C1=CC=CC=C1)(C2=CC=CC=C2)[C@@H](CCC3)N3CC4=CC(C)=CC(CN(CCC5)[C@H]5C(C6=CC=CC=C6)(O)C7=CC=CC=C7)=C4O | CC(C)(OO)C.OC(C1=CC=CC=C1)(C2=CC=CC=C2)[C@@H](CCC3)N3CC4=CC(C)=CC(CN(CCC5)[C@H]5C(C6=CC=CC=C6)(O)C7=CC=CC=C7)=C4O.CCCC[Mg]CCCC.O=O | 12 | 20 | 0.024 | 0.2 | tetrahydrofuran; toluene | Article; Jaszczewska-Adamczak, Joanna A.; Mlynarski, Jacek; Advanced Synthesis and Catalysis; vol. 363; 17; (2021); p. 4247 - 4255; | https://www.reaxys.com/reaxys/secured/hopinto.do?context=C&query=CNR.CNR%3D94365295&database=RX&origin=ReaxysOutput&ln=
2 | ClC1=CC=CC=C1/C=C/C(C2=CC=CC=C2)=O | ClC3=CC=CC=C3[C@@H]4[C@@H](C(C5=CC=CC=C5)=O)O4 | 25921657 | https://www.reaxys.com/reaxys/secured/hopinto.do?context=R&query=RX.ID%3D25921657&database=RX&origin=ReaxysOutput&ln= | 3-(2-chlorophenyl)-1-phenylpropenone | trans‐2,3‐epoxy‐3‐(2‐chlorophenyl)‐1‐phenylpropan‐1‐one; trans‐(2S,3R)‐2,3‐epoxy‐3‐(2‐chlorophenyl)‐1‐phenylpropan‐1‐one | ClC1=CC=CC=C1/C=C/C(C2=CC=CC=C2)=O>>ClC3=CC=CC=C3[C@@H]4[C@@H](C(C5=CC=CC=C5)=O)O4 | 1 | 72 | 0 | Inert atmosphere | Overall yield = 32 percent; Overall yield = 33 mg | 32 | 1 | 55 | 77.5 | 22.5 | tert.-butylhydroperoxide; (R,R)-(-)-2,6-bis[2-(hydroxyldiphenylmethyl)-1-pyrrolidinyl-methyl]-4-methylphenole; dibutylmagnesium; oxygen | OC(C1=CC=CC=C1)(C2=CC=CC=C2)[C@@H](CCC3)N3CC4=CC(C)=CC(CN(CCC5)[C@H]5C(C6=CC=CC=C6)(O)C7=CC=CC=C7)=C4O | CC(C)(OO)C.OC(C1=CC=CC=C1)(C2=CC=CC=C2)[C@@H](CCC3)N3CC4=CC(C)=CC(CN(CCC5)[C@H]5C(C6=CC=CC=C6)(O)C7=CC=CC=C7)=C4O.CCCC[Mg]CCCC.O=O | 12 | 20 | 0.024 | 0.2 | tetrahydrofuran; toluene | Article; Jaszczewska-Adamczak, Joanna A.; Mlynarski, Jacek; Advanced Synthesis and Catalysis; vol. 363; 17; (2021); p. 4247 - 4255; | https://www.reaxys.com/reaxys/secured/hopinto.do?context=C&query=CNR.CNR%3D94365295&database=RX&origin=ReaxysOutput&ln=
3 | ClC1=CC=C(C=C1)/C=C/C(C2=CC=CC=C2)=O | ClC3=CC=C([C@@H]4O[C@H]4C(C5=CC=CC=C5)=O)C=C3 | 28455092 | https://www.reaxys.com/reaxys/secured/hopinto.do?context=R&query=RX.ID%3D28455092&database=RX&origin=ReaxysOutput&ln= | 3-(4-chlorophenyl)-1-phenylprop-2-en-1-one | ((2R,3S)-3-(4-chlorophenyl)oxiran-2-yl) (phenyl)methanone | ClC1=CC=C(C=C1)/C=C/C(C2=CC=CC=C2)=O>>ClC3=CC=C([C@@H]4O[C@H]4C(C5=CC=CC=C5)=O)C=C3 | 1 | 72 | 0 | Inert atmosphere | enantioselective reaction | 91 | 1 | 97 | 98.5 | 1.5 | tert.-butylhydroperoxide; (R,R)-(-)-2,6-bis[2-(hydroxyldiphenylmethyl)-1-pyrrolidinyl-methyl]-4-methylphenole; dibutylmagnesium; oxygen | OC(C1=CC=CC=C1)(C2=CC=CC=C2)[C@@H](CCC3)N3CC4=CC(C)=CC(CN(CCC5)[C@H]5C(C6=CC=CC=C6)(O)C7=CC=CC=C7)=C4O | CC(C)(OO)C.OC(C1=CC=CC=C1)(C2=CC=CC=C2)[C@@H](CCC3)N3CC4=CC(C)=CC(CN(CCC5)[C@H]5C(C6=CC=CC=C6)(O)C7=CC=CC=C7)=C4O.CCCC[Mg]CCCC.O=O | 12 | 20 | 0.024 | 0.2 | tetrahydrofuran; toluene | Article; Jaszczewska-Adamczak, Joanna A.; Mlynarski, Jacek; Advanced Synthesis and Catalysis; vol. 363; 17; (2021); p. 4247 - 4255; | https://www.reaxys.com/reaxys/secured/hopinto.do?context=C&query=CNR.CNR%3D94365295&database=RX&origin=ReaxysOutput&ln=
4 | O=C(\C=C\C1=CC=CC=C1)C1=CC=CC=C1 | [H][C@]1(O[C@@]1([H])C1=CC=CC=C1)C(=O)C1=CC=CC=C1 | 3763998 | https://www.reaxys.com/reaxys/secured/hopinto.do?context=R&query=RX.ID%3D3763998&database=RX&origin=ReaxysOutput&ln= | 1,3-diphenyl-propen-3-one | trans-(2R,3S)-epoxy-1,3-diphenylpropan-1-one | O=C(\C=C\C1=CC=CC=C1)C1=CC=CC=C1>>[H][C@]1(O[C@@]1([H])C1=CC=CC=C1)C(=O)C1=CC=CC=C1 | 1 | 72 | 0 | Inert atmosphere | enantioselective reaction | 83 | 1 | 97 | 98.5 | 1.5 | tert.-butylhydroperoxide; (R,R)-(-)-2,6-bis[2-(hydroxyldiphenylmethyl)-1-pyrrolidinyl-methyl]-4-methylphenole; dibutylmagnesium; oxygen | OC(C1=CC=CC=C1)(C2=CC=CC=C2)[C@@H](CCC3)N3CC4=CC(C)=CC(CN(CCC5)[C@H]5C(C6=CC=CC=C6)(O)C7=CC=CC=C7)=C4O | CC(C)(OO)C.OC(C1=CC=CC=C1)(C2=CC=CC=C2)[C@@H](CCC3)N3CC4=CC(C)=CC(CN(CCC5)[C@H]5C(C6=CC=CC=C6)(O)C7=CC=CC=C7)=C4O.CCCC[Mg]CCCC.O=O | 12 | 20 | 0.024 | 0.2 | tetrahydrofuran; toluene | Article; Jaszczewska-Adamczak, Joanna A.; Mlynarski, Jacek; Advanced Synthesis and Catalysis; vol. 363; 17; (2021); p. 4247 - 4255; | https://www.reaxys.com/reaxys/secured/hopinto.do?context=C&query=CNR.CNR%3D94365295&database=RX&origin=ReaxysOutput&ln=
5 | O=C1/C(CCC2=C1C=CC=C2)=C/C3=CC=CC=C3 | O=C4C5=CC=CC=C5CC[C@]46O[C@H]6C7=CC=CC=C7 | 33324923 | https://www.reaxys.com/reaxys/secured/hopinto.do?context=R&query=RX.ID%3D33324923&database=RX&origin=ReaxysOutput&ln= | 2-benzylidene-1-tetralone | 3′‐phenyl‐3,4‐dihydro‐1H-spiro(naphthalene‐2,2’‐oxiran)‐1‐one; (2S,3′R)‐3′‐phenyl‐3,4‐dihydro‐1H-spiro(naphthalene‐2,2’‐oxiran)‐1‐one | O=C1/C(CCC2=C1C=CC=C2)=C/C3=CC=CC=C3>>O=C4C5=CC=CC=C5CC[C@]46O[C@H]6C7=CC=CC=C7 | 1 | 72 | 0 | Inert atmosphere | Overall yield = 22 percent; Overall yield = 21.9 mg; enantioselective reaction | 22 | 1 | 74 | 87 | 13 | tert.-butylhydroperoxide; (R,R)-(-)-2,6-bis[2-(hydroxyldiphenylmethyl)-1-pyrrolidinyl-methyl]-4-methylphenole; dibutylmagnesium; oxygen | OC(C1=CC=CC=C1)(C2=CC=CC=C2)[C@@H](CCC3)N3CC4=CC(C)=CC(CN(CCC5)[C@H]5C(C6=CC=CC=C6)(O)C7=CC=CC=C7)=C4O | CC(C)(OO)C.OC(C1=CC=CC=C1)(C2=CC=CC=C2)[C@@H](CCC3)N3CC4=CC(C)=CC(CN(CCC5)[C@H]5C(C6=CC=CC=C6)(O)C7=CC=CC=C7)=C4O.CCCC[Mg]CCCC.O=O | 12 | 20 | 0.024 | 0.2 | tetrahydrofuran; toluene | Article; Jaszczewska-Adamczak, Joanna A.; Mlynarski, Jacek; Advanced Synthesis and Catalysis; vol. 363; 17; (2021); p. 4247 - 4255; | https://www.reaxys.com/reaxys/secured/hopinto.do?context=C&query=CNR.CNR%3D94365295&database=RX&origin=ReaxysOutput&ln=
6 | O=C(C1=CC=CC=C1)/C=C/C2=CC=C([N+]([O-])=O)C=C2 | O=C(C3=CC=CC=C3)[C@@H]4O[C@H]4C5=CC=C([N+]([O-])=O)C=C5 | 28455098 | https://www.reaxys.com/reaxys/secured/hopinto.do?context=R&query=RX.ID%3D28455098&database=RX&origin=ReaxysOutput&ln= | 4-nitrochalcone | (2S,3R)-epoxy-3-(4-nitrophenyl)-1-phenylpropan-1-one; (2R,3S)-[3-(p-nitrophenyl)oxiran-2-yl]phenylmethanone | O=C(C1=CC=CC=C1)/C=C/C2=CC=C([N+]([O-])=O)C=C2>>O=C(C3=CC=CC=C3)[C@@H]4O[C@H]4C5=CC=C([N+]([O-])=O)C=C5 | 1 | 72 | 0 | Inert atmosphere | Overall yield = 80 percent; Overall yield = 86.3 mg; enantioselective reaction | 80 | 1 | 79 | 89.5 | 10.5 | tert.-butylhydroperoxide; (R,R)-(-)-2,6-bis[2-(hydroxyldiphenylmethyl)-1-pyrrolidinyl-methyl]-4-methylphenole; dibutylmagnesium; oxygen | OC(C1=CC=CC=C1)(C2=CC=CC=C2)[C@@H](CCC3)N3CC4=CC(C)=CC(CN(CCC5)[C@H]5C(C6=CC=CC=C6)(O)C7=CC=CC=C7)=C4O | CC(C)(OO)C.OC(C1=CC=CC=C1)(C2=CC=CC=C2)[C@@H](CCC3)N3CC4=CC(C)=CC(CN(CCC5)[C@H]5C(C6=CC=CC=C6)(O)C7=CC=CC=C7)=C4O.CCCC[Mg]CCCC.O=O | 12 | 20 | 0.024 | 0.2 | tetrahydrofuran; toluene | Article; Jaszczewska-Adamczak, Joanna A.; Mlynarski, Jacek; Advanced Synthesis and Catalysis; vol. 363; 17; (2021); p. 4247 - 4255; | https://www.reaxys.com/reaxys/secured/hopinto.do?context=C&query=CNR.CNR%3D94365295&database=RX&origin=ReaxysOutput&ln=
7 | O=C(C1=CC=CC=C1)/C=C/C2=CC=CC([N+]([O-])=O)=C2 | O=C(C3=CC=CC=C3)[C@@H]4O[C@H]4C5=CC=CC([N+]([O-])=O)=C5 | 29530815 | https://www.reaxys.com/reaxys/secured/hopinto.do?context=R&query=RX.ID%3D29530815&database=RX&origin=ReaxysOutput&ln= | 3-nitrochalcone | trans-(2R,3S)-epoxy-3-(3-nitrophenyl)-1-phenyl-1-propan-1-one; trans-(2S,3R)-epoxy-3-(3-nitrophenyl)-1-phenyl-1-propan-1-one | O=C(C1=CC=CC=C1)/C=C/C2=CC=CC([N+]([O-])=O)=C2>>O=C(C3=CC=CC=C3)[C@@H]4O[C@H]4C5=CC=CC([N+]([O-])=O)=C5 | 1 | 72 | 0 | Inert atmosphere | Overall yield = 95 percent; Overall yield = 102.1 mg; enantioselective reaction | 95 | 1 | 85 | 92.5 | 7.5 | tert.-butylhydroperoxide; (R,R)-(-)-2,6-bis[2-(hydroxyldiphenylmethyl)-1-pyrrolidinyl-methyl]-4-methylphenole; dibutylmagnesium; oxygen | OC(C1=CC=CC=C1)(C2=CC=CC=C2)[C@@H](CCC3)N3CC4=CC(C)=CC(CN(CCC5)[C@H]5C(C6=CC=CC=C6)(O)C7=CC=CC=C7)=C4O | CC(C)(OO)C.OC(C1=CC=CC=C1)(C2=CC=CC=C2)[C@@H](CCC3)N3CC4=CC(C)=CC(CN(CCC5)[C@H]5C(C6=CC=CC=C6)(O)C7=CC=CC=C7)=C4O.CCCC[Mg]CCCC.O=O | 12 | 20 | 0.024 | 0.2 | tetrahydrofuran; toluene | Article; Jaszczewska-Adamczak, Joanna A.; Mlynarski, Jacek; Advanced Synthesis and Catalysis; vol. 363; 17; (2021); p. 4247 - 4255; | https://www.reaxys.com/reaxys/secured/hopinto.do?context=C&query=CNR.CNR%3D94365295&database=RX&origin=ReaxysOutput&ln=
8 | O=C(C1=CC=CC=C1)/C=C/C2=CC=CC=C2[N+]([O-])=O | O=C(C3=CC=CC=C3)[C@H]4O[C@@H]4C5=C([N+]([O-])=O)C=CC=C5 | 29530818 | https://www.reaxys.com/reaxys/secured/hopinto.do?context=R&query=RX.ID%3D29530818&database=RX&origin=ReaxysOutput&ln= | 2-nitrochalcone | trans-(2S,3R)-epoxy-3-(2-nitrophenyl)-1-phenyl-1-propan-1-one; trans-(2R,3S)-epoxy-3-(2-nitrophenyl)-1-phenyl-1-propan-1-one | O=C(C1=CC=CC=C1)/C=C/C2=CC=CC=C2[N+]([O-])=O>>O=C(C3=CC=CC=C3)[C@H]4O[C@@H]4C5=C([N+]([O-])=O)C=CC=C5 | 1 | 72 | 0 | Inert atmosphere | Overall yield = 14 percent; Overall yield = 15 mg | 14 | 1 | 18 | 59 | 41 | tert.-butylhydroperoxide; (R,R)-(-)-2,6-bis[2-(hydroxyldiphenylmethyl)-1-pyrrolidinyl-methyl]-4-methylphenole; dibutylmagnesium; oxygen | OC(C1=CC=CC=C1)(C2=CC=CC=C2)[C@@H](CCC3)N3CC4=CC(C)=CC(CN(CCC5)[C@H]5C(C6=CC=CC=C6)(O)C7=CC=CC=C7)=C4O | CC(C)(OO)C.OC(C1=CC=CC=C1)(C2=CC=CC=C2)[C@@H](CCC3)N3CC4=CC(C)=CC(CN(CCC5)[C@H]5C(C6=CC=CC=C6)(O)C7=CC=CC=C7)=C4O.CCCC[Mg]CCCC.O=O | 12 | 20 | 0.024 | 0.2 | tetrahydrofuran; toluene | Article; Jaszczewska-Adamczak, Joanna A.; Mlynarski, Jacek; Advanced Synthesis and Catalysis; vol. 363; 17; (2021); p. 4247 - 4255; | https://www.reaxys.com/reaxys/secured/hopinto.do?context=C&query=CNR.CNR%3D94365295&database=RX&origin=ReaxysOutput&ln=
9 | BrC1=CC=C(C=C1)/C=C/C(C2=CC=CC=C2)=O | BrC3=CC=C([C@@H]4O[C@H]4C(C5=CC=CC=C5)=O)C=C3 | 31149970 | https://www.reaxys.com/reaxys/secured/hopinto.do?context=R&query=RX.ID%3D31149970&database=RX&origin=ReaxysOutput&ln= | 3-(4-bromophenyl)-1-phenylprop-2-en-1-one | trans-(2R,3S)-epoxy-3-(4-bromophenyl)-1-phenylpropan-1-one | BrC1=CC=C(C=C1)/C=C/C(C2=CC=CC=C2)=O>>BrC3=CC=C([C@@H]4O[C@H]4C(C5=CC=CC=C5)=O)C=C3 | 1 | 72 | 0 | Inert atmosphere | enantioselective reaction | 95 | 1 | 95 | 97.5 | 2.5 | tert.-butylhydroperoxide; (R,R)-(-)-2,6-bis[2-(hydroxyldiphenylmethyl)-1-pyrrolidinyl-methyl]-4-methylphenole; dibutylmagnesium; oxygen | OC(C1=CC=CC=C1)(C2=CC=CC=C2)[C@@H](CCC3)N3CC4=CC(C)=CC(CN(CCC5)[C@H]5C(C6=CC=CC=C6)(O)C7=CC=CC=C7)=C4O | CC(C)(OO)C.OC(C1=CC=CC=C1)(C2=CC=CC=C2)[C@@H](CCC3)N3CC4=CC(C)=CC(CN(CCC5)[C@H]5C(C6=CC=CC=C6)(O)C7=CC=CC=C7)=C4O.CCCC[Mg]CCCC.O=O | 12 | 20 | 0.024 | 0.2 | tetrahydrofuran; toluene | Article; Jaszczewska-Adamczak, Joanna A.; Mlynarski, Jacek; Advanced Synthesis and Catalysis; vol. 363; 17; (2021); p. 4247 - 4255; | https://www.reaxys.com/reaxys/secured/hopinto.do?context=C&query=CNR.CNR%3D94365295&database=RX&origin=ReaxysOutput&ln=
10 | CC1=CC(CCC1)=O | O=C2CCC[C@]3(C)O[C@@H]32 | 8745707 | https://www.reaxys.com/reaxys/secured/hopinto.do?context=R&query=RX.ID%3D8745707&database=RX&origin=ReaxysOutput&ln= | 3-methylcyclohexen-2-one | (1S,6S)-6-methyl-7-oxabicyclo[4.1.0]heptan-2-one; (1R,6R)-6-methyl-7-oxabicyclo[4.1.0]heptan-2-one | CC1=CC(CCC1)=O>>O=C2CCC[C@]3(C)O[C@@H]32 | 1 | 72 | 0 | Inert atmosphere | Overall yield = 33 percent; Overall yield = 49.0 mg | 33 | 1 | 45 | 72.5 | 27.5 | tert.-butylhydroperoxide; (R,R)-(-)-2,6-bis[2-(hydroxyldiphenylmethyl)-1-pyrrolidinyl-methyl]-4-methylphenole; dibutylmagnesium; oxygen | OC(C1=CC=CC=C1)(C2=CC=CC=C2)[C@@H](CCC3)N3CC4=CC(C)=CC(CN(CCC5)[C@H]5C(C6=CC=CC=C6)(O)C7=CC=CC=C7)=C4O | CC(C)(OO)C.OC(C1=CC=CC=C1)(C2=CC=CC=C2)[C@@H](CCC3)N3CC4=CC(C)=CC(CN(CCC5)[C@H]5C(C6=CC=CC=C6)(O)C7=CC=CC=C7)=C4O.CCCC[Mg]CCCC.O=O | 12 | 20 | 0.024 | 0.2 | tetrahydrofuran; toluene | Article; Jaszczewska-Adamczak, Joanna A.; Mlynarski, Jacek; Advanced Synthesis and Catalysis; vol. 363; 17; (2021); p. 4247 - 4255; | https://www.reaxys.com/reaxys/secured/hopinto.do?context=C&query=CNR.CNR%3D94365295&database=RX&origin=ReaxysOutput&ln=
11 | CC1=CC=C(C(/C=C/C2=CC=CC=C2)=O)C=C1 | CC3=CC=C(C([C@@H]4O[C@H]4C5=CC=CC=C5)=O)C=C3 | 31149989 | https://www.reaxys.com/reaxys/secured/hopinto.do?context=R&query=RX.ID%3D31149989&database=RX&origin=ReaxysOutput&ln= | 3-phenyl-1-p-tolylprop-2-en-1-one | (αR,βS)-2,3-epoxy-4'-methyl-3-phenylpropiophenone | CC1=CC=C(C(/C=C/C2=CC=CC=C2)=O)C=C1>>CC3=CC=C(C([C@@H]4O[C@H]4C5=CC=CC=C5)=O)C=C3 | 1 | 72 | 0 | Inert atmosphere | enantioselective reaction | 73 | 1 | 92 | 96 | 4 | tert.-butylhydroperoxide; (R,R)-(-)-2,6-bis[2-(hydroxyldiphenylmethyl)-1-pyrrolidinyl-methyl]-4-methylphenole; dibutylmagnesium; oxygen | OC(C1=CC=CC=C1)(C2=CC=CC=C2)[C@@H](CCC3)N3CC4=CC(C)=CC(CN(CCC5)[C@H]5C(C6=CC=CC=C6)(O)C7=CC=CC=C7)=C4O | CC(C)(OO)C.OC(C1=CC=CC=C1)(C2=CC=CC=C2)[C@@H](CCC3)N3CC4=CC(C)=CC(CN(CCC5)[C@H]5C(C6=CC=CC=C6)(O)C7=CC=CC=C7)=C4O.CCCC[Mg]CCCC.O=O | 12 | 20 | 0.024 | 0.2 | tetrahydrofuran; toluene | Article; Jaszczewska-Adamczak, Joanna A.; Mlynarski, Jacek; Advanced Synthesis and Catalysis; vol. 363; 17; (2021); p. 4247 - 4255; | https://www.reaxys.com/reaxys/secured/hopinto.do?context=C&query=CNR.CNR%3D94365295&database=RX&origin=ReaxysOutput&ln=
12 | O=C1CCCCC=C1 | O=C2CCCC[C@@H]3O[C@H]23 | 26056880 | https://www.reaxys.com/reaxys/secured/hopinto.do?context=R&query=RX.ID%3D26056880&database=RX&origin=ReaxysOutput&ln= | 2-Cyclohepten-1-one | (1R,7R)-8-oxabicyclo[5.1.0]octan-2-one; (1S,7S)-8-oxabicyclo[5.1.0]octan-2-one | O=C1CCCCC=C1>>O=C2CCCC[C@@H]3O[C@H]23 | 1 | 72 | 0 | Inert atmosphere | Overall yield = 53 percent; Overall yield = 78.0 mg | 53 | 1 | 35 | 67.5 | 32.5 | tert.-butylhydroperoxide; (R,R)-(-)-2,6-bis[2-(hydroxyldiphenylmethyl)-1-pyrrolidinyl-methyl]-4-methylphenole; dibutylmagnesium; oxygen | OC(C1=CC=CC=C1)(C2=CC=CC=C2)[C@@H](CCC3)N3CC4=CC(C)=CC(CN(CCC5)[C@H]5C(C6=CC=CC=C6)(O)C7=CC=CC=C7)=C4O | CC(C)(OO)C.OC(C1=CC=CC=C1)(C2=CC=CC=C2)[C@@H](CCC3)N3CC4=CC(C)=CC(CN(CCC5)[C@H]5C(C6=CC=CC=C6)(O)C7=CC=CC=C7)=C4O.CCCC[Mg]CCCC.O=O | 12 | 20 | 0.024 | 0.2 | tetrahydrofuran; toluene | Article; Jaszczewska-Adamczak, Joanna A.; Mlynarski, Jacek; Advanced Synthesis and Catalysis; vol. 363; 17; (2021); p. 4247 - 4255; | https://www.reaxys.com/reaxys/secured/hopinto.do?context=C&query=CNR.CNR%3D94365295&database=RX&origin=ReaxysOutput&ln=
13 | O=C(C1=CC=CC=C1)/C=C/C2=CC3=CC=CC=C3C=C2 | O=C(C4=CC=CC=C4)[C@@H]5O[C@H]5C6=CC7=C(C=C6)C=CC=C7 | 28455094 | https://www.reaxys.com/reaxys/secured/hopinto.do?context=R&query=RX.ID%3D28455094&database=RX&origin=ReaxysOutput&ln= | 3-(2-naphthalenyl)-1-phenylprop-2-en-1-one | ((2R,3S)-3-(naphthalen-2-yl)oxiran-2-yl) (phenyl)methanone | O=C(C1=CC=CC=C1)/C=C/C2=CC3=CC=CC=C3C=C2>>O=C(C4=CC=CC=C4)[C@@H]5O[C@H]5C6=CC7=C(C=C6)C=CC=C7 | 1 | 72 | 0 | Inert atmosphere | enantioselective reaction | 86 | 1 | 96 | 98 | 2 | tert.-butylhydroperoxide; (R,R)-(-)-2,6-bis[2-(hydroxyldiphenylmethyl)-1-pyrrolidinyl-methyl]-4-methylphenole; dibutylmagnesium; oxygen | OC(C1=CC=CC=C1)(C2=CC=CC=C2)[C@@H](CCC3)N3CC4=CC(C)=CC(CN(CCC5)[C@H]5C(C6=CC=CC=C6)(O)C7=CC=CC=C7)=C4O | CC(C)(OO)C.OC(C1=CC=CC=C1)(C2=CC=CC=C2)[C@@H](CCC3)N3CC4=CC(C)=CC(CN(CCC5)[C@H]5C(C6=CC=CC=C6)(O)C7=CC=CC=C7)=C4O.CCCC[Mg]CCCC.O=O | 12 | 20 | 0.024 | 0.2 | tetrahydrofuran; toluene | Article; Jaszczewska-Adamczak, Joanna A.; Mlynarski, Jacek; Advanced Synthesis and Catalysis; vol. 363; 17; (2021); p. 4247 - 4255; | https://www.reaxys.com/reaxys/secured/hopinto.do?context=C&query=CNR.CNR%3D94365295&database=RX&origin=ReaxysOutput&ln=
14 | O=C(/C=C/C1=C2C=CC=CC2=CC=C1)C3=CC=CC=C3 | O=C([C@@H]4O[C@H]4C5=C6C=CC=CC6=CC=C5)C7=CC=CC=C7 | 25921656 | https://www.reaxys.com/reaxys/secured/hopinto.do?context=R&query=RX.ID%3D25921656&database=RX&origin=ReaxysOutput&ln= | 3-(naphthalen-1-yl)-1-phenylprop-2-en-1-one | ((2S,3R)-3-(naphthalen-1-yl)oxiran-2-yl) (phenyl)methanone; ((2R,3S)-3-(naphthalen-1-yl)oxiran-2-yl) (phenyl)methanone | O=C(/C=C/C1=C2C=CC=CC2=CC=C1)C3=CC=CC=C3>>O=C([C@@H]4O[C@H]4C5=C6C=CC=CC6=CC=C5)C7=CC=CC=C7 | 1 | 72 | 0 | Inert atmosphere | Overall yield = 38 percent; Overall yield = 41.4 mg | 38 | 1 | 52 | 76 | 24 | tert.-butylhydroperoxide; (R,R)-(-)-2,6-bis[2-(hydroxyldiphenylmethyl)-1-pyrrolidinyl-methyl]-4-methylphenole; dibutylmagnesium; oxygen | OC(C1=CC=CC=C1)(C2=CC=CC=C2)[C@@H](CCC3)N3CC4=CC(C)=CC(CN(CCC5)[C@H]5C(C6=CC=CC=C6)(O)C7=CC=CC=C7)=C4O | CC(C)(OO)C.OC(C1=CC=CC=C1)(C2=CC=CC=C2)[C@@H](CCC3)N3CC4=CC(C)=CC(CN(CCC5)[C@H]5C(C6=CC=CC=C6)(O)C7=CC=CC=C7)=C4O.CCCC[Mg]CCCC.O=O | 12 | 20 | 0.024 | 0.2 | tetrahydrofuran; toluene | Article; Jaszczewska-Adamczak, Joanna A.; Mlynarski, Jacek; Advanced Synthesis and Catalysis; vol. 363; 17; (2021); p. 4247 - 4255; | https://www.reaxys.com/reaxys/secured/hopinto.do?context=C&query=CNR.CNR%3D94365295&database=RX&origin=ReaxysOutput&ln=
15 | FC1=CC=C(C(/C=C/C2=CC=CC=C2)=O)C=C1 | FC3=CC=C(C([C@@H]4O[C@H]4C5=CC=CC=C5)=O)C=C3 | 45852994 | https://www.reaxys.com/reaxys/secured/hopinto.do?context=R&query=RX.ID%3D45852994&database=RX&origin=ReaxysOutput&ln= | 4'-fluorochalcone | trans-(2R,3S)-2,3-epoxy-3-phenyl-1-(4-fluorophenyl)propan-1-one | FC1=CC=C(C(/C=C/C2=CC=CC=C2)=O)C=C1>>FC3=CC=C(C([C@@H]4O[C@H]4C5=CC=CC=C5)=O)C=C3 | 1 | 72 | 0 | Inert atmosphere | enantioselective reaction | 83 | 1 | 92 | 96 | 4 | tert.-butylhydroperoxide; (R,R)-(-)-2,6-bis[2-(hydroxyldiphenylmethyl)-1-pyrrolidinyl-methyl]-4-methylphenole; dibutylmagnesium; oxygen | OC(C1=CC=CC=C1)(C2=CC=CC=C2)[C@@H](CCC3)N3CC4=CC(C)=CC(CN(CCC5)[C@H]5C(C6=CC=CC=C6)(O)C7=CC=CC=C7)=C4O | CC(C)(OO)C.OC(C1=CC=CC=C1)(C2=CC=CC=C2)[C@@H](CCC3)N3CC4=CC(C)=CC(CN(CCC5)[C@H]5C(C6=CC=CC=C6)(O)C7=CC=CC=C7)=C4O.CCCC[Mg]CCCC.O=O | 12 | 20 | 0.024 | 0.2 | tetrahydrofuran; toluene | Article; Jaszczewska-Adamczak, Joanna A.; Mlynarski, Jacek; Advanced Synthesis and Catalysis; vol. 363; 17; (2021); p. 4247 - 4255; | https://www.reaxys.com/reaxys/secured/hopinto.do?context=C&query=CNR.CNR%3D94365295&database=RX&origin=ReaxysOutput&ln=
16 | O=C1/C(C(C2=CC=CC=C12)=O)=C\C3=CC=CC=C3 | O=C4C5=C(C=CC=C5)C(C46O[C@@H]6C7=CC=CC=C7)=O | 29499525 | https://www.reaxys.com/reaxys/secured/hopinto.do?context=R&query=RX.ID%3D29499525&database=RX&origin=ReaxysOutput&ln= | 2-benzylidene-indan-1,3-dione | (3S')-phenylspiro[indene-2,2′-oxirane]-1,3-dione; (3R')-phenylspiro[indene-2,2′-oxirane]-1,3-dione | O=C1/C(C(C2=CC=CC=C12)=O)=C\C3=CC=CC=C3>>O=C4C5=C(C=CC=C5)C(C46O[C@@H]6C7=CC=CC=C7)=O | 1 | 72 | 0 | Inert atmosphere | Overall yield = 87 percent; Overall yield = 86.7 mg | 87 | 1 | 53 | 76.5 | 23.5 | tert.-butylhydroperoxide; (R,R)-(-)-2,6-bis[2-(hydroxyldiphenylmethyl)-1-pyrrolidinyl-methyl]-4-methylphenole; dibutylmagnesium; oxygen | OC(C1=CC=CC=C1)(C2=CC=CC=C2)[C@@H](CCC3)N3CC4=CC(C)=CC(CN(CCC5)[C@H]5C(C6=CC=CC=C6)(O)C7=CC=CC=C7)=C4O | CC(C)(OO)C.OC(C1=CC=CC=C1)(C2=CC=CC=C2)[C@@H](CCC3)N3CC4=CC(C)=CC(CN(CCC5)[C@H]5C(C6=CC=CC=C6)(O)C7=CC=CC=C7)=C4O.CCCC[Mg]CCCC.O=O | 12 | 20 | 0.024 | 0.2 | tetrahydrofuran; toluene | Article; Jaszczewska-Adamczak, Joanna A.; Mlynarski, Jacek; Advanced Synthesis and Catalysis; vol. 363; 17; (2021); p. 4247 - 4255; | https://www.reaxys.com/reaxys/secured/hopinto.do?context=C&query=CNR.CNR%3D94365295&database=RX&origin=ReaxysOutput&ln=
17 | O=C(C1=CC=CO1)/C=C/C2=CC=CC=C2 | O=C(C3=CC=CO3)[C@@H]4O[C@H]4C5=CC=CC=C5 | 56122996 | https://www.reaxys.com/reaxys/secured/hopinto.do?context=R&query=RX.ID%3D56122996&database=RX&origin=ReaxysOutput&ln= | 1-(2-furyl)-3-phenylpropen-1-one | trans-(-)-2,3-Epoxy-3-phenyl-1-(2-furyl)propan-1-one | O=C(C1=CC=CO1)/C=C/C2=CC=CC=C2>>O=C(C3=CC=CO3)[C@@H]4O[C@H]4C5=CC=CC=C5 | 1 | 72 | 0 | Inert atmosphere | enantioselective reaction | 77 | 1 | 93 | 96.5 | 3.5 | tert.-butylhydroperoxide; (R,R)-(-)-2,6-bis[2-(hydroxyldiphenylmethyl)-1-pyrrolidinyl-methyl]-4-methylphenole; dibutylmagnesium; oxygen | OC(C1=CC=CC=C1)(C2=CC=CC=C2)[C@@H](CCC3)N3CC4=CC(C)=CC(CN(CCC5)[C@H]5C(C6=CC=CC=C6)(O)C7=CC=CC=C7)=C4O | CC(C)(OO)C.OC(C1=CC=CC=C1)(C2=CC=CC=C2)[C@@H](CCC3)N3CC4=CC(C)=CC(CN(CCC5)[C@H]5C(C6=CC=CC=C6)(O)C7=CC=CC=C7)=C4O.CCCC[Mg]CCCC.O=O | 12 | 20 | 0.024 | 0.2 | tetrahydrofuran; toluene | Article; Jaszczewska-Adamczak, Joanna A.; Mlynarski, Jacek; Advanced Synthesis and Catalysis; vol. 363; 17; (2021); p. 4247 - 4255; | https://www.reaxys.com/reaxys/secured/hopinto.do?context=C&query=CNR.CNR%3D94365295&database=RX&origin=ReaxysOutput&ln=
18 | CC(C(/C=C/C1=CC=CC=C1)=O)C | CC(C([C@@H]2O[C@H]2C3=CC=CC=C3)=O)C | 8749804 | https://www.reaxys.com/reaxys/secured/hopinto.do?context=R&query=RX.ID%3D8749804&database=RX&origin=ReaxysOutput&ln= | 4-methyl-1-phenyl-1-penten-3-one | trans-(1S,2R)-1,2-epoxy-4-methyl-1-phenylpentan-3-one | CC(C(/C=C/C1=CC=CC=C1)=O)C>>CC(C([C@@H]2O[C@H]2C3=CC=CC=C3)=O)C | 1 | 72 | 0 | Inert atmosphere | enantioselective reaction | 18 | 1 | 95 | 97.5 | 2.5 | tert.-butylhydroperoxide; (R,R)-(-)-2,6-bis[2-(hydroxyldiphenylmethyl)-1-pyrrolidinyl-methyl]-4-methylphenole; dibutylmagnesium; oxygen | OC(C1=CC=CC=C1)(C2=CC=CC=C2)[C@@H](CCC3)N3CC4=CC(C)=CC(CN(CCC5)[C@H]5C(C6=CC=CC=C6)(O)C7=CC=CC=C7)=C4O | CC(C)(OO)C.OC(C1=CC=CC=C1)(C2=CC=CC=C2)[C@@H](CCC3)N3CC4=CC(C)=CC(CN(CCC5)[C@H]5C(C6=CC=CC=C6)(O)C7=CC=CC=C7)=C4O.CCCC[Mg]CCCC.O=O | 12 | 20 | 0.024 | 0.2 | tetrahydrofuran; toluene | Article; Jaszczewska-Adamczak, Joanna A.; Mlynarski, Jacek; Advanced Synthesis and Catalysis; vol. 363; 17; (2021); p. 4247 - 4255; | https://www.reaxys.com/reaxys/secured/hopinto.do?context=C&query=CNR.CNR%3D94365295&database=RX&origin=ReaxysOutput&ln=
19 | O=C(C1=CC=CC=C1)/C=C/C2=CC3=CC=CC=C3S2 | O=C(C4=CC=CC=C4)[C@H](O5)[C@@H]5C6=CC7=CC=CC=C7S6 | 57910466 | https://www.reaxys.com/reaxys/secured/hopinto.do?context=R&query=RX.ID%3D57910466&database=RX&origin=ReaxysOutput&ln= | C17H12OS | [(2R,3R)-3-(benzo[b]thien-2-yl)-2-oxiranyl](phenyl)methanone | O=C(C1=CC=CC=C1)/C=C/C2=CC3=CC=CC=C3S2>>O=C(C4=CC=CC=C4)[C@H](O5)[C@@H]5C6=CC7=CC=CC=C7S6 | 1 | 72 | 0 | Inert atmosphere | enantioselective reaction | 86 | 1 | 97 | 98.5 | 1.5 | tert.-butylhydroperoxide; (R,R)-(-)-2,6-bis[2-(hydroxyldiphenylmethyl)-1-pyrrolidinyl-methyl]-4-methylphenole; dibutylmagnesium; oxygen | OC(C1=CC=CC=C1)(C2=CC=CC=C2)[C@@H](CCC3)N3CC4=CC(C)=CC(CN(CCC5)[C@H]5C(C6=CC=CC=C6)(O)C7=CC=CC=C7)=C4O | CC(C)(OO)C.OC(C1=CC=CC=C1)(C2=CC=CC=C2)[C@@H](CCC3)N3CC4=CC(C)=CC(CN(CCC5)[C@H]5C(C6=CC=CC=C6)(O)C7=CC=CC=C7)=C4O.CCCC[Mg]CCCC.O=O | 12 | 20 | 0.024 | 0.2 | tetrahydrofuran; toluene | Article; Jaszczewska-Adamczak, Joanna A.; Mlynarski, Jacek; Advanced Synthesis and Catalysis; vol. 363; 17; (2021); p. 4247 - 4255; | https://www.reaxys.com/reaxys/secured/hopinto.do?context=C&query=CNR.CNR%3D94365295&database=RX&origin=ReaxysOutput&ln=
20 | O=C(C1=CC=CS1)/C=C/C2=CC=CC=C2 | O=C(C3=CC=CS3)[C@@H]4O[C@H]4C5=CC=CC=C5 | 57910486 | https://www.reaxys.com/reaxys/secured/hopinto.do?context=R&query=RX.ID%3D57910486&database=RX&origin=ReaxysOutput&ln= | 3-phenyl-1-thiophen-2-yl-propenone | (-)-2(R),3(S)-epoxy-3-phenyl-1-(2-thienyl)propan-1-one | O=C(C1=CC=CS1)/C=C/C2=CC=CC=C2>>O=C(C3=CC=CS3)[C@@H]4O[C@H]4C5=CC=CC=C5 | 1 | 72 | 0 | Inert atmosphere | enantioselective reaction | 89 | 1 | 96 | 98 | 2 | tert.-butylhydroperoxide; (R,R)-(-)-2,6-bis[2-(hydroxyldiphenylmethyl)-1-pyrrolidinyl-methyl]-4-methylphenole; dibutylmagnesium; oxygen | OC(C1=CC=CC=C1)(C2=CC=CC=C2)[C@@H](CCC3)N3CC4=CC(C)=CC(CN(CCC5)[C@H]5C(C6=CC=CC=C6)(O)C7=CC=CC=C7)=C4O | CC(C)(OO)C.OC(C1=CC=CC=C1)(C2=CC=CC=C2)[C@@H](CCC3)N3CC4=CC(C)=CC(CN(CCC5)[C@H]5C(C6=CC=CC=C6)(O)C7=CC=CC=C7)=C4O.CCCC[Mg]CCCC.O=O | 12 | 20 | 0.024 | 0.2 | tetrahydrofuran; toluene | Article; Jaszczewska-Adamczak, Joanna A.; Mlynarski, Jacek; Advanced Synthesis and Catalysis; vol. 363; 17; (2021); p. 4247 - 4255; | https://www.reaxys.com/reaxys/secured/hopinto.do?context=C&query=CNR.CNR%3D94365295&database=RX&origin=ReaxysOutput&ln=
21 | O=C(C1=CC2=C(C=CC=C2)O1)/C=C/C3=CC=CC=C3 | O=C(C4=CC5=CC=CC=C5O4)[C@@H]6O[C@H]6C7=CC=CC=C7 | 57910488 | https://www.reaxys.com/reaxys/secured/hopinto.do?context=R&query=RX.ID%3D57910488&database=RX&origin=ReaxysOutput&ln= | 1-benzo[d]furan-2-yl-3-phenylprop-2-en-1-one | [(2R,3S)-3-phenyloxiran-2-yl](benzofuran-2-yl)methanone | O=C(C1=CC2=C(C=CC=C2)O1)/C=C/C3=CC=CC=C3>>O=C(C4=CC5=CC=CC=C5O4)[C@@H]6O[C@H]6C7=CC=CC=C7 | 1 | 72 | 0 | Inert atmosphere | enantioselective reaction | 97 | 1 | 98 | 99 | 1 | tert.-butylhydroperoxide; (R,R)-(-)-2,6-bis[2-(hydroxyldiphenylmethyl)-1-pyrrolidinyl-methyl]-4-methylphenole; dibutylmagnesium; oxygen | OC(C1=CC=CC=C1)(C2=CC=CC=C2)[C@@H](CCC3)N3CC4=CC(C)=CC(CN(CCC5)[C@H]5C(C6=CC=CC=C6)(O)C7=CC=CC=C7)=C4O | CC(C)(OO)C.OC(C1=CC=CC=C1)(C2=CC=CC=C2)[C@@H](CCC3)N3CC4=CC(C)=CC(CN(CCC5)[C@H]5C(C6=CC=CC=C6)(O)C7=CC=CC=C7)=C4O.CCCC[Mg]CCCC.O=O | 12 | 20 | 0.024 | 0.2 | tetrahydrofuran; toluene | Article; Jaszczewska-Adamczak, Joanna A.; Mlynarski, Jacek; Advanced Synthesis and Catalysis; vol. 363; 17; (2021); p. 4247 - 4255; | https://www.reaxys.com/reaxys/secured/hopinto.do?context=C&query=CNR.CNR%3D94365295&database=RX&origin=ReaxysOutput&ln=
22 | O=C(C1=CC2=C(C=CC=C2)S1)/C=C/C3=CC=CC=C3 | O=C(C4=CC5=CC=CC=C5S4)[C@@H]6O[C@H]6C7=CC=CC=C7 | 57910490 | https://www.reaxys.com/reaxys/secured/hopinto.do?context=R&query=RX.ID%3D57910490&database=RX&origin=ReaxysOutput&ln= | C17H12OS | [(2R,3S)-3-phenyloxiran-2-yl](benzo[b]thien-2-yl)methanone | O=C(C1=CC2=C(C=CC=C2)S1)/C=C/C3=CC=CC=C3>>O=C(C4=CC5=CC=CC=C5S4)[C@@H]6O[C@H]6C7=CC=CC=C7 | 1 | 72 | 0 | Inert atmosphere | enantioselective reaction | 85 | 1 | 98 | 99 | 1 | tert.-butylhydroperoxide; (R,R)-(-)-2,6-bis[2-(hydroxyldiphenylmethyl)-1-pyrrolidinyl-methyl]-4-methylphenole; dibutylmagnesium; oxygen | OC(C1=CC=CC=C1)(C2=CC=CC=C2)[C@@H](CCC3)N3CC4=CC(C)=CC(CN(CCC5)[C@H]5C(C6=CC=CC=C6)(O)C7=CC=CC=C7)=C4O | CC(C)(OO)C.OC(C1=CC=CC=C1)(C2=CC=CC=C2)[C@@H](CCC3)N3CC4=CC(C)=CC(CN(CCC5)[C@H]5C(C6=CC=CC=C6)(O)C7=CC=CC=C7)=C4O.CCCC[Mg]CCCC.O=O | 12 | 20 | 0.024 | 0.2 | tetrahydrofuran; toluene | Article; Jaszczewska-Adamczak, Joanna A.; Mlynarski, Jacek; Advanced Synthesis and Catalysis; vol. 363; 17; (2021); p. 4247 - 4255; | https://www.reaxys.com/reaxys/secured/hopinto.do?context=C&query=CNR.CNR%3D94365295&database=RX&origin=ReaxysOutput&ln=
23 | O=C(C1=CC=CC=C1)/C=C/C2=CC=C(C#N)C=C2 | O=C(C3=CC=CC=C3)[C@@H]4O[C@H]4C5=CC=C(C#N)C=C5 | 57910459 | https://www.reaxys.com/reaxys/secured/hopinto.do?context=R&query=RX.ID%3D57910459&database=RX&origin=ReaxysOutput&ln= | 4-cyanochalcone | (2R,3S)-epoxy-3-(4-cyanophenyl)-1-phenyl-propan-1-one | O=C(C1=CC=CC=C1)/C=C/C2=CC=C(C#N)C=C2>>O=C(C3=CC=CC=C3)[C@@H]4O[C@H]4C5=CC=C(C#N)C=C5 | 1 | 72 | 0 | Inert atmosphere | enantioselective reaction | 76 | 1 | 94 | 97 | 3 | tert.-butylhydroperoxide; (R,R)-(-)-2,6-bis[2-(hydroxyldiphenylmethyl)-1-pyrrolidinyl-methyl]-4-methylphenole; dibutylmagnesium; oxygen | OC(C1=CC=CC=C1)(C2=CC=CC=C2)[C@@H](CCC3)N3CC4=CC(C)=CC(CN(CCC5)[C@H]5C(C6=CC=CC=C6)(O)C7=CC=CC=C7)=C4O | CC(C)(OO)C.OC(C1=CC=CC=C1)(C2=CC=CC=C2)[C@@H](CCC3)N3CC4=CC(C)=CC(CN(CCC5)[C@H]5C(C6=CC=CC=C6)(O)C7=CC=CC=C7)=C4O.CCCC[Mg]CCCC.O=O | 12 | 20 | 0.024 | 0.2 | tetrahydrofuran; toluene | Article; Jaszczewska-Adamczak, Joanna A.; Mlynarski, Jacek; Advanced Synthesis and Catalysis; vol. 363; 17; (2021); p. 4247 - 4255; | https://www.reaxys.com/reaxys/secured/hopinto.do?context=C&query=CNR.CNR%3D94365295&database=RX&origin=ReaxysOutput&ln=
24 | O=C(C1=CC2=C(C=C1)C=CC=C2)/C=C/C3=CC=CC=C3 | O=C(C4=CC=C5C=CC=CC5=C4)[C@@H]6O[C@H]6C7=CC=CC=C7 | 57910481 | https://www.reaxys.com/reaxys/secured/hopinto.do?context=R&query=RX.ID%3D57910481&database=RX&origin=ReaxysOutput&ln= | 1-(naphthalen-2-yl)-3-phenylprop-2-en-1-one | trans‐2,3‐epoxy‐1‐(naphthalen‐2‐yl)‐3‐phenylpropan‐1‐one | O=C(C1=CC2=C(C=C1)C=CC=C2)/C=C/C3=CC=CC=C3>>O=C(C4=CC=C5C=CC=CC5=C4)[C@@H]6O[C@H]6C7=CC=CC=C7 | 1 | 72 | 0 | Inert atmosphere | enantioselective reaction | 80 | 1 | 91 | 95.5 | 4.5 | tert.-butylhydroperoxide; (R,R)-(-)-2,6-bis[2-(hydroxyldiphenylmethyl)-1-pyrrolidinyl-methyl]-4-methylphenole; dibutylmagnesium; oxygen | OC(C1=CC=CC=C1)(C2=CC=CC=C2)[C@@H](CCC3)N3CC4=CC(C)=CC(CN(CCC5)[C@H]5C(C6=CC=CC=C6)(O)C7=CC=CC=C7)=C4O | CC(C)(OO)C.OC(C1=CC=CC=C1)(C2=CC=CC=C2)[C@@H](CCC3)N3CC4=CC(C)=CC(CN(CCC5)[C@H]5C(C6=CC=CC=C6)(O)C7=CC=CC=C7)=C4O.CCCC[Mg]CCCC.O=O | 12 | 20 | 0.024 | 0.2 | tetrahydrofuran; toluene | Article; Jaszczewska-Adamczak, Joanna A.; Mlynarski, Jacek; Advanced Synthesis and Catalysis; vol. 363; 17; (2021); p. 4247 - 4255; | https://www.reaxys.com/reaxys/secured/hopinto.do?context=C&query=CNR.CNR%3D94365295&database=RX&origin=ReaxysOutput&ln=
25 | FC1=CC=C(C(/C=C/C2=CC=C(C=C2)Cl)=O)C=C1 | FC3=CC=C(C([C@@H]4O[C@H]4C5=CC=C(C=C5)Cl)=O)C=C3 | 57910497 | https://www.reaxys.com/reaxys/secured/hopinto.do?context=R&query=RX.ID%3D57910497&database=RX&origin=ReaxysOutput&ln= | 3-(4-chlorophenyl)-1-(4-fluorophenyl)prop-2-en-1-one | trans-2,3-epoxy-3-(4-chlorophenyl)-1-(4-fluorophenyl)-propan-1-one | FC1=CC=C(C(/C=C/C2=CC=C(C=C2)Cl)=O)C=C1>>FC3=CC=C(C([C@@H]4O[C@H]4C5=CC=C(C=C5)Cl)=O)C=C3 | 1 | 72 | 0 | Inert atmosphere | enantioselective reaction | 81 | 1 | 94 | 97 | 3 | tert.-butylhydroperoxide; (R,R)-(-)-2,6-bis[2-(hydroxyldiphenylmethyl)-1-pyrrolidinyl-methyl]-4-methylphenole; dibutylmagnesium; oxygen | OC(C1=CC=CC=C1)(C2=CC=CC=C2)[C@@H](CCC3)N3CC4=CC(C)=CC(CN(CCC5)[C@H]5C(C6=CC=CC=C6)(O)C7=CC=CC=C7)=C4O | CC(C)(OO)C.OC(C1=CC=CC=C1)(C2=CC=CC=C2)[C@@H](CCC3)N3CC4=CC(C)=CC(CN(CCC5)[C@H]5C(C6=CC=CC=C6)(O)C7=CC=CC=C7)=C4O.CCCC[Mg]CCCC.O=O | 12 | 20 | 0.024 | 0.2 | tetrahydrofuran; toluene | Article; Jaszczewska-Adamczak, Joanna A.; Mlynarski, Jacek; Advanced Synthesis and Catalysis; vol. 363; 17; (2021); p. 4247 - 4255; | https://www.reaxys.com/reaxys/secured/hopinto.do?context=C&query=CNR.CNR%3D94365295&database=RX&origin=ReaxysOutput&ln=
26 | O=C(C1=CC=CC=C1)/C=C/C=C/C2=CC=CC=C2 | O=C(C3=CC=CC=C3)[C@@H]4O[C@H]4/C=C/C5=CC=CC=C5 | 57910468 | https://www.reaxys.com/reaxys/secured/hopinto.do?context=R&query=RX.ID%3D57910468&database=RX&origin=ReaxysOutput&ln= | cinnamylideneacetophenone | phenyl[(2R,3S)-3-[(1E)-2-phenylethenyl]oxiran-2-yl]methanone | O=C(C1=CC=CC=C1)/C=C/C=C/C2=CC=CC=C2>>O=C(C3=CC=CC=C3)[C@@H]4O[C@H]4/C=C/C5=CC=CC=C5 | 1 | 72 | 0 | Inert atmosphere | enantioselective reaction | 73 | 1 | 99 | 99.5 | 0.5 | tert.-butylhydroperoxide; (R,R)-(-)-2,6-bis[2-(hydroxyldiphenylmethyl)-1-pyrrolidinyl-methyl]-4-methylphenole; dibutylmagnesium; oxygen | OC(C1=CC=CC=C1)(C2=CC=CC=C2)[C@@H](CCC3)N3CC4=CC(C)=CC(CN(CCC5)[C@H]5C(C6=CC=CC=C6)(O)C7=CC=CC=C7)=C4O | CC(C)(OO)C.OC(C1=CC=CC=C1)(C2=CC=CC=C2)[C@@H](CCC3)N3CC4=CC(C)=CC(CN(CCC5)[C@H]5C(C6=CC=CC=C6)(O)C7=CC=CC=C7)=C4O.CCCC[Mg]CCCC.O=O | 12 | 20 | 0.024 | 0.2 | tetrahydrofuran; toluene | Article; Jaszczewska-Adamczak, Joanna A.; Mlynarski, Jacek; Advanced Synthesis and Catalysis; vol. 363; 17; (2021); p. 4247 - 4255; | https://www.reaxys.com/reaxys/secured/hopinto.do?context=C&query=CNR.CNR%3D94365295&database=RX&origin=ReaxysOutput&ln=
27 | C\C=C\C=C\C(=O)C1=CC=CC=C1 | C\C=C\[C@@H]1O[C@H]1C(=O)C1=CC=CC=C1 | 57910469 | https://www.reaxys.com/reaxys/secured/hopinto.do?context=R&query=RX.ID%3D57910469&database=RX&origin=ReaxysOutput&ln= | 1-phenyl-(2E,4E)-hexadiene-1-one | phenyl[(2R,3S)-3-[(1E)-prop-1-en-1-yl]oxiran-2-yl]methanone | C\C=C\C=C\C(=O)C1=CC=CC=C1>>C\C=C\[C@@H]1O[C@H]1C(=O)C1=CC=CC=C1 | 1 | 72 | 0 | Inert atmosphere | enantioselective reaction | 74 | 1 | 98 | 99 | 1 | tert.-butylhydroperoxide; (R,R)-(-)-2,6-bis[2-(hydroxyldiphenylmethyl)-1-pyrrolidinyl-methyl]-4-methylphenole; dibutylmagnesium; oxygen | OC(C1=CC=CC=C1)(C2=CC=CC=C2)[C@@H](CCC3)N3CC4=CC(C)=CC(CN(CCC5)[C@H]5C(C6=CC=CC=C6)(O)C7=CC=CC=C7)=C4O | CC(C)(OO)C.OC(C1=CC=CC=C1)(C2=CC=CC=C2)[C@@H](CCC3)N3CC4=CC(C)=CC(CN(CCC5)[C@H]5C(C6=CC=CC=C6)(O)C7=CC=CC=C7)=C4O.CCCC[Mg]CCCC.O=O | 12 | 20 | 0.024 | 0.2 | tetrahydrofuran; toluene | Article; Jaszczewska-Adamczak, Joanna A.; Mlynarski, Jacek; Advanced Synthesis and Catalysis; vol. 363; 17; (2021); p. 4247 - 4255; | https://www.reaxys.com/reaxys/secured/hopinto.do?context=C&query=CNR.CNR%3D94365295&database=RX&origin=ReaxysOutput&ln=
28 | CC1=CC=CC=C1C(/C=C/C2=CC=CC=C2)=O | CC3=CC=CC=C3C([C@@H]4O[C@H]4C5=CC=CC=C5)=O | 57910477 | https://www.reaxys.com/reaxys/secured/hopinto.do?context=R&query=RX.ID%3D57910477&database=RX&origin=ReaxysOutput&ln= | 1-(2-methyl-phenyl)-3-phenyl-2-propen-1-one | (2R,3S)-2,3-epoxy-1-(2-methylphenyl)-3-phenylpropan-1-one | CC1=CC=CC=C1C(/C=C/C2=CC=CC=C2)=O>>CC3=CC=CC=C3C([C@@H]4O[C@H]4C5=CC=CC=C5)=O | 1 | 72 | 0 | Inert atmosphere | enantioselective reaction | 68 | 1 | 93 | 96.5 | 3.5 | tert.-butylhydroperoxide; (R,R)-(-)-2,6-bis[2-(hydroxyldiphenylmethyl)-1-pyrrolidinyl-methyl]-4-methylphenole; dibutylmagnesium; oxygen | OC(C1=CC=CC=C1)(C2=CC=CC=C2)[C@@H](CCC3)N3CC4=CC(C)=CC(CN(CCC5)[C@H]5C(C6=CC=CC=C6)(O)C7=CC=CC=C7)=C4O | CC(C)(OO)C.OC(C1=CC=CC=C1)(C2=CC=CC=C2)[C@@H](CCC3)N3CC4=CC(C)=CC(CN(CCC5)[C@H]5C(C6=CC=CC=C6)(O)C7=CC=CC=C7)=C4O.CCCC[Mg]CCCC.O=O | 12 | 20 | 0.024 | 0.2 | tetrahydrofuran; toluene | Article; Jaszczewska-Adamczak, Joanna A.; Mlynarski, Jacek; Advanced Synthesis and Catalysis; vol. 363; 17; (2021); p. 4247 - 4255; | https://www.reaxys.com/reaxys/secured/hopinto.do?context=C&query=CNR.CNR%3D94365295&database=RX&origin=ReaxysOutput&ln=
29 | FC(C1=CC=C(/C=C/C(C2=CC=CC=C2)=O)C=C1)(F)F | FC(C3=CC=C(C=C3)[C@@H]4O[C@H]4C(C5=CC=CC=C5)=O)(F)F | 48829264 | https://www.reaxys.com/reaxys/secured/hopinto.do?context=R&query=RX.ID%3D48829264&database=RX&origin=ReaxysOutput&ln= | 3-(4-(trifluoromethyl)phenyl)-1-phenylprop-2-en-1-one | ((2S,3R)-3-(4-(trifluoromethyl)phenyl)oxiran-2-yl)(phenyl)methanone; (-)-(1S,2R)-1,2-Epoxy-3-phenyl-1-(4-trifluoromethylphenyl)propan-3-one | FC(C1=CC=C(/C=C/C(C2=CC=CC=C2)=O)C=C1)(F)F>>FC(C3=CC=C(C=C3)[C@@H]4O[C@H]4C(C5=CC=CC=C5)=O)(F)F | 1 | 72 | 0 | Inert atmosphere | Overall yield = 85 percent; Overall yield = 99.8 mg; enantioselective reaction | 85 | 1 | 85 | 92.5 | 7.5 | tert.-butylhydroperoxide; (R,R)-(-)-2,6-bis[2-(hydroxyldiphenylmethyl)-1-pyrrolidinyl-methyl]-4-methylphenole; dibutylmagnesium; oxygen | OC(C1=CC=CC=C1)(C2=CC=CC=C2)[C@@H](CCC3)N3CC4=CC(C)=CC(CN(CCC5)[C@H]5C(C6=CC=CC=C6)(O)C7=CC=CC=C7)=C4O | CC(C)(OO)C.OC(C1=CC=CC=C1)(C2=CC=CC=C2)[C@@H](CCC3)N3CC4=CC(C)=CC(CN(CCC5)[C@H]5C(C6=CC=CC=C6)(O)C7=CC=CC=C7)=C4O.CCCC[Mg]CCCC.O=O | 12 | 20 | 0.024 | 0.2 | tetrahydrofuran; toluene | Article; Jaszczewska-Adamczak, Joanna A.; Mlynarski, Jacek; Advanced Synthesis and Catalysis; vol. 363; 17; (2021); p. 4247 - 4255; | https://www.reaxys.com/reaxys/secured/hopinto.do?context=C&query=CNR.CNR%3D94365295&database=RX&origin=ReaxysOutput&ln=
30 | FC1=CC=C(/C=C/C(C2=CC=C(C=C2)[N+]([O-])=O)=O)C=C1 | FC3=CC=C(C=C3)[C@@H]4O[C@H]4C(C5=CC=C(C=C5)[N+]([O-])=O)=O | 57910501 | https://www.reaxys.com/reaxys/secured/hopinto.do?context=R&query=RX.ID%3D57910501&database=RX&origin=ReaxysOutput&ln= | 3-(4-fluorophenyl)-1-(4-nitrophenyl)prop-2-en-1-one | [(2R,3S)-3-(4-fluorophenyl)-2-oxiranyl](4-nitrophenyl)methanone | FC1=CC=C(/C=C/C(C2=CC=C(C=C2)[N+]([O-])=O)=O)C=C1>>FC3=CC=C(C=C3)[C@@H]4O[C@H]4C(C5=CC=C(C=C5)[N+]([O-])=O)=O | 1 | 72 | 0 | Inert atmosphere | enantioselective reaction | 44 | 1 | 90 | 95 | 5 | tert.-butylhydroperoxide; (R,R)-(-)-2,6-bis[2-(hydroxyldiphenylmethyl)-1-pyrrolidinyl-methyl]-4-methylphenole; dibutylmagnesium; oxygen | OC(C1=CC=CC=C1)(C2=CC=CC=C2)[C@@H](CCC3)N3CC4=CC(C)=CC(CN(CCC5)[C@H]5C(C6=CC=CC=C6)(O)C7=CC=CC=C7)=C4O | CC(C)(OO)C.OC(C1=CC=CC=C1)(C2=CC=CC=C2)[C@@H](CCC3)N3CC4=CC(C)=CC(CN(CCC5)[C@H]5C(C6=CC=CC=C6)(O)C7=CC=CC=C7)=C4O.CCCC[Mg]CCCC.O=O | 12 | 20 | 0.024 | 0.2 | tetrahydrofuran; toluene | Article; Jaszczewska-Adamczak, Joanna A.; Mlynarski, Jacek; Advanced Synthesis and Catalysis; vol. 363; 17; (2021); p. 4247 - 4255; | https://www.reaxys.com/reaxys/secured/hopinto.do?context=C&query=CNR.CNR%3D94365295&database=RX&origin=ReaxysOutput&ln=
31 | COC1=CC(/C=C/C(C2=CC=CC=C2)=O)=CC=C1 | COC3=CC([C@@H]4O[C@H]4C(C5=CC=CC=C5)=O)=CC=C3 | 29530822 | https://www.reaxys.com/reaxys/secured/hopinto.do?context=R&query=RX.ID%3D29530822&database=RX&origin=ReaxysOutput&ln= | 3-methoxy-chalcone | (2S,3R)-2,3-epoxy-3-(3-methoxyphenyl)-1-phenylpropan-1-one; (2R,3S)-2,3-epoxy-3-(3-methoxyphenyl)-1-phenylpropan-1-one | COC1=CC(/C=C/C(C2=CC=CC=C2)=O)=CC=C1>>COC3=CC([C@@H]4O[C@H]4C(C5=CC=CC=C5)=O)=CC=C3 | 1 | 72 | 0 | Inert atmosphere | Overall yield = 68 percent; Overall yield = 69.2 mg; enantioselective reaction | 68 | 1 | 78 | 89 | 11 | tert.-butylhydroperoxide; (R,R)-(-)-2,6-bis[2-(hydroxyldiphenylmethyl)-1-pyrrolidinyl-methyl]-4-methylphenole; dibutylmagnesium; oxygen | OC(C1=CC=CC=C1)(C2=CC=CC=C2)[C@@H](CCC3)N3CC4=CC(C)=CC(CN(CCC5)[C@H]5C(C6=CC=CC=C6)(O)C7=CC=CC=C7)=C4O | CC(C)(OO)C.OC(C1=CC=CC=C1)(C2=CC=CC=C2)[C@@H](CCC3)N3CC4=CC(C)=CC(CN(CCC5)[C@H]5C(C6=CC=CC=C6)(O)C7=CC=CC=C7)=C4O.CCCC[Mg]CCCC.O=O | 12 | 20 | 0.024 | 0.2 | tetrahydrofuran; toluene | Article; Jaszczewska-Adamczak, Joanna A.; Mlynarski, Jacek; Advanced Synthesis and Catalysis; vol. 363; 17; (2021); p. 4247 - 4255; | https://www.reaxys.com/reaxys/secured/hopinto.do?context=C&query=CNR.CNR%3D94365295&database=RX&origin=ReaxysOutput&ln=
32 | CN1C=CC=C1C(/C=C/C2=CC=CC=C2)=O | CN3C=CC=C3C([C@@H]4O[C@H]4C5=CC=CC=C5)=O | 57910484 | https://www.reaxys.com/reaxys/secured/hopinto.do?context=R&query=RX.ID%3D57910484&database=RX&origin=ReaxysOutput&ln= | 1-(2-N-methylpyrrolyl)-3-phenylpropen-2-en-1-one | (1-methyl-1H-pyrrol-2-yl)[(2R,3S)-3-phenyl-2-oxiranyl]methanone | CN1C=CC=C1C(/C=C/C2=CC=CC=C2)=O>>CN3C=CC=C3C([C@@H]4O[C@H]4C5=CC=CC=C5)=O | 1 | 72 | 0 | Inert atmosphere | enantioselective reaction | 18 | 1 | 94 | 97 | 3 | tert.-butylhydroperoxide; (R,R)-(-)-2,6-bis[2-(hydroxyldiphenylmethyl)-1-pyrrolidinyl-methyl]-4-methylphenole; dibutylmagnesium; oxygen | OC(C1=CC=CC=C1)(C2=CC=CC=C2)[C@@H](CCC3)N3CC4=CC(C)=CC(CN(CCC5)[C@H]5C(C6=CC=CC=C6)(O)C7=CC=CC=C7)=C4O | CC(C)(OO)C.OC(C1=CC=CC=C1)(C2=CC=CC=C2)[C@@H](CCC3)N3CC4=CC(C)=CC(CN(CCC5)[C@H]5C(C6=CC=CC=C6)(O)C7=CC=CC=C7)=C4O.CCCC[Mg]CCCC.O=O | 12 | 20 | 0.024 | 0.2 | tetrahydrofuran; toluene | Article; Jaszczewska-Adamczak, Joanna A.; Mlynarski, Jacek; Advanced Synthesis and Catalysis; vol. 363; 17; (2021); p. 4247 - 4255; | https://www.reaxys.com/reaxys/secured/hopinto.do?context=C&query=CNR.CNR%3D94365295&database=RX&origin=ReaxysOutput&ln=
33 | O=C(/C=C/C1=CC=CC=C1)C2=CC=CC3=C2C=CC=C3 | O=C([C@@H]4O[C@H]4C5=CC=CC=C5)C6=C7C=CC=CC7=CC=C6 | 56122997 | https://www.reaxys.com/reaxys/secured/hopinto.do?context=R&query=RX.ID%3D56122997&database=RX&origin=ReaxysOutput&ln= | styryl 1-naphthyl ketone | trans-2,3-epoxy-1-(naphth-1-yl)-3-phenylpropan-1-one; trans-2,3-epoxy-1-(naphth-1-yl)-3-phenylpropan-1-one | O=C(/C=C/C1=CC=CC=C1)C2=CC=CC3=C2C=CC=C3>>O=C([C@@H]4O[C@H]4C5=CC=CC=C5)C6=C7C=CC=CC7=CC=C6 | 1 | 72 | 0 | Inert atmosphere | Overall yield = 38 percent; Overall yield = 42.3 mg; enantioselective reaction | 38 | 1 | 77 | 88.5 | 11.5 | tert.-butylhydroperoxide; (R,R)-(-)-2,6-bis[2-(hydroxyldiphenylmethyl)-1-pyrrolidinyl-methyl]-4-methylphenole; dibutylmagnesium; oxygen | OC(C1=CC=CC=C1)(C2=CC=CC=C2)[C@@H](CCC3)N3CC4=CC(C)=CC(CN(CCC5)[C@H]5C(C6=CC=CC=C6)(O)C7=CC=CC=C7)=C4O | CC(C)(OO)C.OC(C1=CC=CC=C1)(C2=CC=CC=C2)[C@@H](CCC3)N3CC4=CC(C)=CC(CN(CCC5)[C@H]5C(C6=CC=CC=C6)(O)C7=CC=CC=C7)=C4O.CCCC[Mg]CCCC.O=O | 12 | 20 | 0.024 | 0.2 | tetrahydrofuran; toluene | Article; Jaszczewska-Adamczak, Joanna A.; Mlynarski, Jacek; Advanced Synthesis and Catalysis; vol. 363; 17; (2021); p. 4247 - 4255; | https://www.reaxys.com/reaxys/secured/hopinto.do?context=C&query=CNR.CNR%3D94365295&database=RX&origin=ReaxysOutput&ln=
34 | O=C(/C=C1CCCC=C\1)C2=CC=CC=C2 | [H][C@@]34CCC/C([C@]3([H])O4)=C\C(C5=CC=CC=C5)=O | 57910471 | https://www.reaxys.com/reaxys/secured/hopinto.do?context=R&query=RX.ID%3D57910471&database=RX&origin=ReaxysOutput&ln= | 2-(cyclohex-2-en-1-ylidene)-1-phenylethanone | 2‐[(1S,2E,6R)‐7‐oxabicyclo[4.1.0]heptan‐2‐ylidene]‐1‐phenylethan‐1‐one; 2‐(7‐oxabicyclo[4.1.0]heptan‐2‐ylidene)‐1‐phenylethan‐1‐one | O=C(/C=C1CCCC=C\1)C2=CC=CC=C2>>[H][C@@]34CCC/C([C@]3([H])O4)=C\C(C5=CC=CC=C5)=O | 1 | 72 | 0 | Inert atmosphere | Overall yield = 14 percent; Overall yield = 12.1 mg; stereoselective reaction | 14 | 1 | 90 | 95 | 5 | tert.-butylhydroperoxide; (R,R)-(-)-2,6-bis[2-(hydroxyldiphenylmethyl)-1-pyrrolidinyl-methyl]-4-methylphenole; dibutylmagnesium; oxygen | OC(C1=CC=CC=C1)(C2=CC=CC=C2)[C@@H](CCC3)N3CC4=CC(C)=CC(CN(CCC5)[C@H]5C(C6=CC=CC=C6)(O)C7=CC=CC=C7)=C4O | CC(C)(OO)C.OC(C1=CC=CC=C1)(C2=CC=CC=C2)[C@@H](CCC3)N3CC4=CC(C)=CC(CN(CCC5)[C@H]5C(C6=CC=CC=C6)(O)C7=CC=CC=C7)=C4O.CCCC[Mg]CCCC.O=O | 12 | 20 | 0.024 | 0.2 | tetrahydrofuran; toluene | Article; Jaszczewska-Adamczak, Joanna A.; Mlynarski, Jacek; Advanced Synthesis and Catalysis; vol. 363; 17; (2021); p. 4247 - 4255; | https://www.reaxys.com/reaxys/secured/hopinto.do?context=C&query=CNR.CNR%3D94365295&database=RX&origin=ReaxysOutput&ln=
35 | CC(C)/C=C/C(C1=CC=CC=C1)=O | CC(C)[C@@H]2O[C@H]2C(C3=CC=CC=C3)=O | 57910473 | https://www.reaxys.com/reaxys/secured/hopinto.do?context=R&query=RX.ID%3D57910473&database=RX&origin=ReaxysOutput&ln= | 1-phenyl-4-methyl-2-penten-1-one | ((2R,3S)-3-isopropyloxiran-2-yl)(phenyl)methanone | CC(C)/C=C/C(C1=CC=CC=C1)=O>>CC(C)[C@@H]2O[C@H]2C(C3=CC=CC=C3)=O | 1 | 72 | 0 | Inert atmosphere | Overall yield = 39 percent; Overall yield = 30.0 mg; enantioselective reaction | 39 | 1 | 79 | 89.5 | 10.5 | tert.-butylhydroperoxide; (R,R)-(-)-2,6-bis[2-(hydroxyldiphenylmethyl)-1-pyrrolidinyl-methyl]-4-methylphenole; dibutylmagnesium; oxygen | OC(C1=CC=CC=C1)(C2=CC=CC=C2)[C@@H](CCC3)N3CC4=CC(C)=CC(CN(CCC5)[C@H]5C(C6=CC=CC=C6)(O)C7=CC=CC=C7)=C4O | CC(C)(OO)C.OC(C1=CC=CC=C1)(C2=CC=CC=C2)[C@@H](CCC3)N3CC4=CC(C)=CC(CN(CCC5)[C@H]5C(C6=CC=CC=C6)(O)C7=CC=CC=C7)=C4O.CCCC[Mg]CCCC.O=O | 12 | 20 | 0.024 | 0.2 | tetrahydrofuran; toluene | Article; Jaszczewska-Adamczak, Joanna A.; Mlynarski, Jacek; Advanced Synthesis and Catalysis; vol. 363; 17; (2021); p. 4247 - 4255; | https://www.reaxys.com/reaxys/secured/hopinto.do?context=C&query=CNR.CNR%3D94365295&database=RX&origin=ReaxysOutput&ln=
36 | CC1=CC=C(C=C1)/C=C/C(C2=CC=C([N+]([O-])=O)C=C2)=O | CC3=CC=C([C@@H]4O[C@H]4C(C5=CC=C([N+]([O-])=O)C=C5)=O)C=C3 | 57910499 | https://www.reaxys.com/reaxys/secured/hopinto.do?context=R&query=RX.ID%3D57910499&database=RX&origin=ReaxysOutput&ln= | 4'-Nitro-4-methyl-chalkon | [(2R,3S)-3-(4-methylphenyl)-2-oxiranyl](4-nitrophenyl)methanone; [(2S,3R)-3-(4-methylphenyl)-2-oxiranyl](4-nitrophenyl)methanone | CC1=CC=C(C=C1)/C=C/C(C2=CC=C([N+]([O-])=O)C=C2)=O>>CC3=CC=C([C@@H]4O[C@H]4C(C5=CC=C([N+]([O-])=O)C=C5)=O)C=C3 | 1 | 72 | 0 | Inert atmosphere | Overall yield = 29 percent; Overall yield = 33.0 mg | 29 | 1 | 52 | 76 | 24 | tert.-butylhydroperoxide; (R,R)-(-)-2,6-bis[2-(hydroxyldiphenylmethyl)-1-pyrrolidinyl-methyl]-4-methylphenole; dibutylmagnesium; oxygen | OC(C1=CC=CC=C1)(C2=CC=CC=C2)[C@@H](CCC3)N3CC4=CC(C)=CC(CN(CCC5)[C@H]5C(C6=CC=CC=C6)(O)C7=CC=CC=C7)=C4O | CC(C)(OO)C.OC(C1=CC=CC=C1)(C2=CC=CC=C2)[C@@H](CCC3)N3CC4=CC(C)=CC(CN(CCC5)[C@H]5C(C6=CC=CC=C6)(O)C7=CC=CC=C7)=C4O.CCCC[Mg]CCCC.O=O | 12 | 20 | 0.024 | 0.2 | tetrahydrofuran; toluene | Article; Jaszczewska-Adamczak, Joanna A.; Mlynarski, Jacek; Advanced Synthesis and Catalysis; vol. 363; 17; (2021); p. 4247 - 4255; | https://www.reaxys.com/reaxys/secured/hopinto.do?context=C&query=CNR.CNR%3D94365295&database=RX&origin=ReaxysOutput&ln=
37 | ClC1=CC=C(/C=C/C(C2=CC=C(C=C2)[N+]([O-])=O)=O)C=C1 | ClC3=CC=C(C=C3)[C@@H]4O[C@H]4C(C5=CC=C(C=C5)[N+]([O-])=O)=O | 57910503 | https://www.reaxys.com/reaxys/secured/hopinto.do?context=R&query=RX.ID%3D57910503&database=RX&origin=ReaxysOutput&ln= | 3-(4-chlorophenyl)-1-(4-nitrophenyl)-2-propen-1-one | [(2R,3S)-3-(4-chlorophenyl)-2-oxiranyl](4-nitrophenyl)methanone; [(2S,3R)-3-(4-chlorophenyl)-2-oxiranyl](4-nitrophenyl)methanone | ClC1=CC=C(/C=C/C(C2=CC=C(C=C2)[N+]([O-])=O)=O)C=C1>>ClC3=CC=C(C=C3)[C@@H]4O[C@H]4C(C5=CC=C(C=C5)[N+]([O-])=O)=O | 1 | 72 | 0 | Inert atmosphere | Overall yield = 74 percent; Overall yield = 89.4 mg; enantioselective reaction | 74 | 1 | 81 | 90.5 | 9.5 | tert.-butylhydroperoxide; (R,R)-(-)-2,6-bis[2-(hydroxyldiphenylmethyl)-1-pyrrolidinyl-methyl]-4-methylphenole; dibutylmagnesium; oxygen | OC(C1=CC=CC=C1)(C2=CC=CC=C2)[C@@H](CCC3)N3CC4=CC(C)=CC(CN(CCC5)[C@H]5C(C6=CC=CC=C6)(O)C7=CC=CC=C7)=C4O | CC(C)(OO)C.OC(C1=CC=CC=C1)(C2=CC=CC=C2)[C@@H](CCC3)N3CC4=CC(C)=CC(CN(CCC5)[C@H]5C(C6=CC=CC=C6)(O)C7=CC=CC=C7)=C4O.CCCC[Mg]CCCC.O=O | 12 | 20 | 0.024 | 0.2 | tetrahydrofuran; toluene | Article; Jaszczewska-Adamczak, Joanna A.; Mlynarski, Jacek; Advanced Synthesis and Catalysis; vol. 363; 17; (2021); p. 4247 - 4255; | https://www.reaxys.com/reaxys/secured/hopinto.do?context=C&query=CNR.CNR%3D94365295&database=RX&origin=ReaxysOutput&ln=
38 | O=C(/C=C/C(C1=CC=CC=C1)=O)C2=CC=CC=C2 | O=C([C@@H]3O[C@H]3C(C4=CC=CC=C4)=O)C5=CC=CC=C5 | 57910505 | https://www.reaxys.com/reaxys/secured/hopinto.do?context=R&query=RX.ID%3D57910505&database=RX&origin=ReaxysOutput&ln= | 1,4-diphenyl-but-2-ene-1,4-dione | trans-(2R,3R)-2,3-epoxy-1,4-diphenylbutane-1,4-dione; trans-(2R,3R)-2,3-epoxy-1,4-diphenylbutane-1,4-dione | O=C(/C=C/C(C1=CC=CC=C1)=O)C2=CC=CC=C2>>O=C([C@@H]3O[C@H]3C(C4=CC=CC=C4)=O)C5=CC=CC=C5 | 1 | 72 | 0 | Inert atmosphere | Overall yield = 65 percent; Overall yield = 65.4 mg | 65 | 1 | 18 | 59 | 41 | tert.-butylhydroperoxide; (R,R)-(-)-2,6-bis[2-(hydroxyldiphenylmethyl)-1-pyrrolidinyl-methyl]-4-methylphenole; dibutylmagnesium; oxygen | OC(C1=CC=CC=C1)(C2=CC=CC=C2)[C@@H](CCC3)N3CC4=CC(C)=CC(CN(CCC5)[C@H]5C(C6=CC=CC=C6)(O)C7=CC=CC=C7)=C4O | CC(C)(OO)C.OC(C1=CC=CC=C1)(C2=CC=CC=C2)[C@@H](CCC3)N3CC4=CC(C)=CC(CN(CCC5)[C@H]5C(C6=CC=CC=C6)(O)C7=CC=CC=C7)=C4O.CCCC[Mg]CCCC.O=O | 12 | 20 | 0.024 | 0.2 | tetrahydrofuran; toluene | Article; Jaszczewska-Adamczak, Joanna A.; Mlynarski, Jacek; Advanced Synthesis and Catalysis; vol. 363; 17; (2021); p. 4247 - 4255; | https://www.reaxys.com/reaxys/secured/hopinto.do?context=C&query=CNR.CNR%3D94365295&database=RX&origin=ReaxysOutput&ln=
39 | CCCCC/C=C/C(C)=O | CCCCC[C@@H]1O[C@H]1C(C)=O | 57910507 | https://www.reaxys.com/reaxys/secured/hopinto.do?context=R&query=RX.ID%3D57910507&database=RX&origin=ReaxysOutput&ln= | Non-3-en-2-on | 1-[(2R,3S)-3-pentyl-2-oxiranyl]ethanone; 1-((2S,3R)-3-pentyloxiran-2-yl)ethanone | CCCCC/C=C/C(C)=O>>CCCCC[C@@H]1O[C@H]1C(C)=O | 1 | 72 | 0 | Inert atmosphere | Overall yield = 88 percent; Overall yield = 166.0 mg; enantioselective reaction | 88 | 1 | 70 | 85 | 15 | tert.-butylhydroperoxide; (R,R)-(-)-2,6-bis[2-(hydroxyldiphenylmethyl)-1-pyrrolidinyl-methyl]-4-methylphenole; dibutylmagnesium; oxygen | OC(C1=CC=CC=C1)(C2=CC=CC=C2)[C@@H](CCC3)N3CC4=CC(C)=CC(CN(CCC5)[C@H]5C(C6=CC=CC=C6)(O)C7=CC=CC=C7)=C4O | CC(C)(OO)C.OC(C1=CC=CC=C1)(C2=CC=CC=C2)[C@@H](CCC3)N3CC4=CC(C)=CC(CN(CCC5)[C@H]5C(C6=CC=CC=C6)(O)C7=CC=CC=C7)=C4O.CCCC[Mg]CCCC.O=O | 12 | 20 | 0.024 | 0.2 | tetrahydrofuran; toluene | Article; Jaszczewska-Adamczak, Joanna A.; Mlynarski, Jacek; Advanced Synthesis and Catalysis; vol. 363; 17; (2021); p. 4247 - 4255; | https://www.reaxys.com/reaxys/secured/hopinto.do?context=C&query=CNR.CNR%3D94365295&database=RX&origin=ReaxysOutput&ln=
40 | O=C1C(C)=CCCC1 | O=C2[C@@]3([C@H](CCC2)O3)C |  |  |  |  | O=C1C(C)=CCCC1>>O=C2[C@@]3([C@H](CCC2)O3)C | 1 | 72 | 0 | Inert atmosphere |  | 0 | 0 | 0 |  |  | tert.-butylhydroperoxide; (R,R)-(-)-2,6-bis[2-(hydroxyldiphenylmethyl)-1-pyrrolidinyl-methyl]-4-methylphenole; dibutylmagnesium; oxygen | OC(C1=CC=CC=C1)(C2=CC=CC=C2)[C@@H](CCC3)N3CC4=CC(C)=CC(CN(CCC5)[C@H]5C(C6=CC=CC=C6)(O)C7=CC=CC=C7)=C4O | CC(C)(OO)C.OC(C1=CC=CC=C1)(C2=CC=CC=C2)[C@@H](CCC3)N3CC4=CC(C)=CC(CN(CCC5)[C@H]5C(C6=CC=CC=C6)(O)C7=CC=CC=C7)=C4O.CCCC[Mg]CCCC.O=O | 12 | 20 | 0.024 | 0.2 | tetrahydrofuran; toluene | Article; Jaszczewska-Adamczak, Joanna A.; Mlynarski, Jacek; Advanced Synthesis and Catalysis; vol. 363; 17; (2021); p. 4247 - 4255;
41 | CC1=CC=CC=C1/C=C/C(C2=CC=CC=C2)=O | CC3=CC=CC=C3[C@@H]4O[C@H]4C(C5=CC=CC=C5)=O |  |  |  |  | CC1=CC=CC=C1/C=C/C(C2=CC=CC=C2)=O>>CC3=CC=CC=C3[C@@H]4O[C@H]4C(C5=CC=CC=C5)=O | 1 | 72 | 0 | Inert atmosphere |  | 0 | 0 | 0 |  |  | tert.-butylhydroperoxide; (R,R)-(-)-2,6-bis[2-(hydroxyldiphenylmethyl)-1-pyrrolidinyl-methyl]-4-methylphenole; dibutylmagnesium; oxygen | OC(C1=CC=CC=C1)(C2=CC=CC=C2)[C@@H](CCC3)N3CC4=CC(C)=CC(CN(CCC5)[C@H]5C(C6=CC=CC=C6)(O)C7=CC=CC=C7)=C4O | CC(C)(OO)C.OC(C1=CC=CC=C1)(C2=CC=CC=C2)[C@@H](CCC3)N3CC4=CC(C)=CC(CN(CCC5)[C@H]5C(C6=CC=CC=C6)(O)C7=CC=CC=C7)=C4O.CCCC[Mg]CCCC.O=O | 12 | 20 | 0.024 | 0.2 | tetrahydrofuran; toluene | Article; Jaszczewska-Adamczak, Joanna A.; Mlynarski, Jacek; Advanced Synthesis and Catalysis; vol. 363; 17; (2021); p. 4247 - 4255;
42 | O=C(C1=CC=CC=C1)/C=C/C2=CC=CC=C2OC | O=C(C3=CC=CC=C3)[C@@H]4O[C@H]4C5=CC=CC=C5OC |  |  |  |  | O=C(C1=CC=CC=C1)/C=C/C2=CC=CC=C2OC>>O=C(C3=CC=CC=C3)[C@@H]4O[C@H]4C5=CC=CC=C5OC | 1 | 72 | 0 | Inert atmosphere |  | 0 | 0 | 0 |  |  | tert.-butylhydroperoxide; (R,R)-(-)-2,6-bis[2-(hydroxyldiphenylmethyl)-1-pyrrolidinyl-methyl]-4-methylphenole; dibutylmagnesium; oxygen | OC(C1=CC=CC=C1)(C2=CC=CC=C2)[C@@H](CCC3)N3CC4=CC(C)=CC(CN(CCC5)[C@H]5C(C6=CC=CC=C6)(O)C7=CC=CC=C7)=C4O | CC(C)(OO)C.OC(C1=CC=CC=C1)(C2=CC=CC=C2)[C@@H](CCC3)N3CC4=CC(C)=CC(CN(CCC5)[C@H]5C(C6=CC=CC=C6)(O)C7=CC=CC=C7)=C4O.CCCC[Mg]CCCC.O=O | 12 | 20 | 0.024 | 0.2 | tetrahydrofuran; toluene | Article; Jaszczewska-Adamczak, Joanna A.; Mlynarski, Jacek; Advanced Synthesis and Catalysis; vol. 363; 17; (2021); p. 4247 - 4255;
43 | O=C(C1=CC=CC=C1)/C=C/C2=CC=C(C=C2)OC | O=C(C3=CC=CC=C3)[C@@H]4O[C@H]4C5=CC=C(C=C5)OC |  |  |  |  | O=C(C1=CC=CC=C1)/C=C/C2=CC=C(C=C2)OC>>O=C(C3=CC=CC=C3)[C@@H]4O[C@H]4C5=CC=C(C=C5)OC | 1 | 72 | 0 | Inert atmosphere |  | 0 | 0 | 0 |  |  | tert.-butylhydroperoxide; (R,R)-(-)-2,6-bis[2-(hydroxyldiphenylmethyl)-1-pyrrolidinyl-methyl]-4-methylphenole; dibutylmagnesium; oxygen | OC(C1=CC=CC=C1)(C2=CC=CC=C2)[C@@H](CCC3)N3CC4=CC(C)=CC(CN(CCC5)[C@H]5C(C6=CC=CC=C6)(O)C7=CC=CC=C7)=C4O | CC(C)(OO)C.OC(C1=CC=CC=C1)(C2=CC=CC=C2)[C@@H](CCC3)N3CC4=CC(C)=CC(CN(CCC5)[C@H]5C(C6=CC=CC=C6)(O)C7=CC=CC=C7)=C4O.CCCC[Mg]CCCC.O=O | 12 | 20 | 0.024 | 0.2 | tetrahydrofuran; toluene | Article; Jaszczewska-Adamczak, Joanna A.; Mlynarski, Jacek; Advanced Synthesis and Catalysis; vol. 363; 17; (2021); p. 4247 - 4255;
44 | O=C(C1=CC=CC=C1)/C=C/C2=CC=CO2 | O=C(C3=CC=CC=C3)[C@H]4O[C@H]4C5=CC=CO5 |  |  |  |  | O=C(C1=CC=CC=C1)/C=C/C2=CC=CO2>>O=C(C3=CC=CC=C3)[C@H]4O[C@H]4C5=CC=CO5 | 1 | 72 | 0 | Inert atmosphere |  | 0 | 0 | 0 |  |  | tert.-butylhydroperoxide; (R,R)-(-)-2,6-bis[2-(hydroxyldiphenylmethyl)-1-pyrrolidinyl-methyl]-4-methylphenole; dibutylmagnesium; oxygen | OC(C1=CC=CC=C1)(C2=CC=CC=C2)[C@@H](CCC3)N3CC4=CC(C)=CC(CN(CCC5)[C@H]5C(C6=CC=CC=C6)(O)C7=CC=CC=C7)=C4O | CC(C)(OO)C.OC(C1=CC=CC=C1)(C2=CC=CC=C2)[C@@H](CCC3)N3CC4=CC(C)=CC(CN(CCC5)[C@H]5C(C6=CC=CC=C6)(O)C7=CC=CC=C7)=C4O.CCCC[Mg]CCCC.O=O | 12 | 20 | 0.024 | 0.2 | tetrahydrofuran; toluene | Article; Jaszczewska-Adamczak, Joanna A.; Mlynarski, Jacek; Advanced Synthesis and Catalysis; vol. 363; 17; (2021); p. 4247 - 4255;
45 | O=C(C1=CC=CC=C1)/C=C/C2=CC=CN2 | O=C(C3=CC=CC=C3)[C@@H]4O[C@H]4C5=CC=CN5 |  |  |  |  | O=C(C1=CC=CC=C1)/C=C/C2=CC=CN2>>O=C(C3=CC=CC=C3)[C@@H]4O[C@H]4C5=CC=CN5 | 1 | 72 | 0 | Inert atmosphere |  | 0 | 0 | 0 |  |  | tert.-butylhydroperoxide; (R,R)-(-)-2,6-bis[2-(hydroxyldiphenylmethyl)-1-pyrrolidinyl-methyl]-4-methylphenole; dibutylmagnesium; oxygen | OC(C1=CC=CC=C1)(C2=CC=CC=C2)[C@@H](CCC3)N3CC4=CC(C)=CC(CN(CCC5)[C@H]5C(C6=CC=CC=C6)(O)C7=CC=CC=C7)=C4O | CC(C)(OO)C.OC(C1=CC=CC=C1)(C2=CC=CC=C2)[C@@H](CCC3)N3CC4=CC(C)=CC(CN(CCC5)[C@H]5C(C6=CC=CC=C6)(O)C7=CC=CC=C7)=C4O.CCCC[Mg]CCCC.O=O | 12 | 20 | 0.024 | 0.2 | tetrahydrofuran; toluene | Article; Jaszczewska-Adamczak, Joanna A.; Mlynarski, Jacek; Advanced Synthesis and Catalysis; vol. 363; 17; (2021); p. 4247 - 4255;
46 | O=C(C1=CC=CC=C1)/C=C/C2=CC=CS2 | O=C(C3=CC=CC=C3)[C@@H]4O[C@@H]4C5=CC=CS5 |  |  |  |  | O=C(C1=CC=CC=C1)/C=C/C2=CC=CS2>>O=C(C3=CC=CC=C3)[C@@H]4O[C@@H]4C5=CC=CS5 | 1 | 72 | 0 | Inert atmosphere |  | 0 | 0 | 0 |  |  | tert.-butylhydroperoxide; (R,R)-(-)-2,6-bis[2-(hydroxyldiphenylmethyl)-1-pyrrolidinyl-methyl]-4-methylphenole; dibutylmagnesium; oxygen | OC(C1=CC=CC=C1)(C2=CC=CC=C2)[C@@H](CCC3)N3CC4=CC(C)=CC(CN(CCC5)[C@H]5C(C6=CC=CC=C6)(O)C7=CC=CC=C7)=C4O | CC(C)(OO)C.OC(C1=CC=CC=C1)(C2=CC=CC=C2)[C@@H](CCC3)N3CC4=CC(C)=CC(CN(CCC5)[C@H]5C(C6=CC=CC=C6)(O)C7=CC=CC=C7)=C4O.CCCC[Mg]CCCC.O=O | 12 | 20 | 0.024 | 0.2 | tetrahydrofuran; toluene | Article; Jaszczewska-Adamczak, Joanna A.; Mlynarski, Jacek; Advanced Synthesis and Catalysis; vol. 363; 17; (2021); p. 4247 - 4255;
47 | O=C(C1=CC=CC=C1)/C=C2CCCCCC\2 | O=C(C3=CC=CC=C3)[C@@H]4OC45CCCCCC5 |  |  |  |  | O=C(C1=CC=CC=C1)/C=C2CCCCCC\2>>O=C(C3=CC=CC=C3)[C@@H]4OC45CCCCCC5 | 1 | 72 | 0 | Inert atmosphere |  | 0 | 0 | 0 |  |  | tert.-butylhydroperoxide; (R,R)-(-)-2,6-bis[2-(hydroxyldiphenylmethyl)-1-pyrrolidinyl-methyl]-4-methylphenole; dibutylmagnesium; oxygen | OC(C1=CC=CC=C1)(C2=CC=CC=C2)[C@@H](CCC3)N3CC4=CC(C)=CC(CN(CCC5)[C@H]5C(C6=CC=CC=C6)(O)C7=CC=CC=C7)=C4O | CC(C)(OO)C.OC(C1=CC=CC=C1)(C2=CC=CC=C2)[C@@H](CCC3)N3CC4=CC(C)=CC(CN(CCC5)[C@H]5C(C6=CC=CC=C6)(O)C7=CC=CC=C7)=C4O.CCCC[Mg]CCCC.O=O | 12 | 20 | 0.024 | 0.2 | tetrahydrofuran; toluene | Article; Jaszczewska-Adamczak, Joanna A.; Mlynarski, Jacek; Advanced Synthesis and Catalysis; vol. 363; 17; (2021); p. 4247 - 4255;
48 | CCCCCCC(/C=C/C1=CC=CC=C1)=O | CCCCCCC([C@@H]2O[C@H]2C3=CC=CC=C3)=O |  |  |  |  | CCCCCCC(/C=C/C1=CC=CC=C1)=O>>CCCCCCC([C@@H]2O[C@H]2C3=CC=CC=C3)=O | 1 | 72 | 0 | Inert atmosphere |  | 0 | 0 | 0 |  |  | tert.-butylhydroperoxide; (R,R)-(-)-2,6-bis[2-(hydroxyldiphenylmethyl)-1-pyrrolidinyl-methyl]-4-methylphenole; dibutylmagnesium; oxygen | OC(C1=CC=CC=C1)(C2=CC=CC=C2)[C@@H](CCC3)N3CC4=CC(C)=CC(CN(CCC5)[C@H]5C(C6=CC=CC=C6)(O)C7=CC=CC=C7)=C4O | CC(C)(OO)C.OC(C1=CC=CC=C1)(C2=CC=CC=C2)[C@@H](CCC3)N3CC4=CC(C)=CC(CN(CCC5)[C@H]5C(C6=CC=CC=C6)(O)C7=CC=CC=C7)=C4O.CCCC[Mg]CCCC.O=O | 12 | 20 | 0.024 | 0.2 | tetrahydrofuran; toluene | Article; Jaszczewska-Adamczak, Joanna A.; Mlynarski, Jacek; Advanced Synthesis and Catalysis; vol. 363; 17; (2021); p. 4247 - 4255;
49 | O=C1CCC(C2=CC=CC=C2)=C1 | O=C3CCC4(C3O4)C5=CC=CC=C5 | O=C3CC[C@@]4([C@@H]3O4)C5=CC=CC=C5 |  |  |  | O=C1CCC(C2=CC=CC=C2)=C1>>O=C3CC[C@@]4([C@@H]3O4)C5=CC=CC=C5 | 1 | 72 | 0 | Inert atmosphere |  | 0 | 0 | 0 |  |  | tert.-butylhydroperoxide; (R,R)-(-)-2,6-bis[2-(hydroxyldiphenylmethyl)-1-pyrrolidinyl-methyl]-4-methylphenole; dibutylmagnesium; oxygen | OC(C1=CC=CC=C1)(C2=CC=CC=C2)[C@@H](CCC3)N3CC4=CC(C)=CC(CN(CCC5)[C@H]5C(C6=CC=CC=C6)(O)C7=CC=CC=C7)=C4O | CC(C)(OO)C.OC(C1=CC=CC=C1)(C2=CC=CC=C2)[C@@H](CCC3)N3CC4=CC(C)=CC(CN(CCC5)[C@H]5C(C6=CC=CC=C6)(O)C7=CC=CC=C7)=C4O.CCCC[Mg]CCCC.O=O | 12 | 20 | 0.024 | 0.2 | tetrahydrofuran; toluene | Article; Jaszczewska-Adamczak, Joanna A.; Mlynarski, Jacek; Advanced Synthesis and Catalysis; vol. 363; 17; (2021); p. 4247 - 4255;
50 | CC1=CC=C(C=C1)C(/C=C/C2=C(C=C(C=C2C)C)C)=O | CC3=CC=C(C=C3)C([C@@H]4O[C@H]4C5=C(C=C(C=C5C)C)C)=O |  |  |  |  | CC1=CC=C(C=C1)C(/C=C/C2=C(C=C(C=C2C)C)C)=O>>CC3=CC=C(C=C3)C([C@@H]4O[C@H]4C5=C(C=C(C=C5C)C)C)=O | 1 | 72 | 0 | Inert atmosphere |  | 0 | 0 | 0 |  |  | tert.-butylhydroperoxide; (R,R)-(-)-2,6-bis[2-(hydroxyldiphenylmethyl)-1-pyrrolidinyl-methyl]-4-methylphenole; dibutylmagnesium; oxygen | OC(C1=CC=CC=C1)(C2=CC=CC=C2)[C@@H](CCC3)N3CC4=CC(C)=CC(CN(CCC5)[C@H]5C(C6=CC=CC=C6)(O)C7=CC=CC=C7)=C4O | CC(C)(OO)C.OC(C1=CC=CC=C1)(C2=CC=CC=C2)[C@@H](CCC3)N3CC4=CC(C)=CC(CN(CCC5)[C@H]5C(C6=CC=CC=C6)(O)C7=CC=CC=C7)=C4O.CCCC[Mg]CCCC.O=O | 12 | 20 | 0.024 | 0.2 | tetrahydrofuran; toluene | Article; Jaszczewska-Adamczak, Joanna A.; Mlynarski, Jacek; Advanced Synthesis and Catalysis; vol. 363; 17; (2021); p. 4247 - 4255;
51 | O=C(C1=CC=C(C=C1)[N+]([O-])=O)/C=C/C2=C(C=C(C=C2C)C)C | O=C(C3=CC=C(C=C3)[N+]([O-])=O)[C@@H]4O[C@H]4C5=C(C=C(C=C5C)C)C |  |  |  |  | O=C(C1=CC=C(C=C1)[N+]([O-])=O)/C=C/C2=C(C=C(C=C2C)C)C>>O=C(C3=CC=C(C=C3)[N+]([O-])=O)[C@@H]4O[C@H]4C5=C(C=C(C=C5C)C)C | 1 | 72 | 0 | Inert atmosphere |  | 0 | 0 | 0 |  |  | tert.-butylhydroperoxide; (R,R)-(-)-2,6-bis[2-(hydroxyldiphenylmethyl)-1-pyrrolidinyl-methyl]-4-methylphenole; dibutylmagnesium; oxygen | OC(C1=CC=CC=C1)(C2=CC=CC=C2)[C@@H](CCC3)N3CC4=CC(C)=CC(CN(CCC5)[C@H]5C(C6=CC=CC=C6)(O)C7=CC=CC=C7)=C4O | CC(C)(OO)C.OC(C1=CC=CC=C1)(C2=CC=CC=C2)[C@@H](CCC3)N3CC4=CC(C)=CC(CN(CCC5)[C@H]5C(C6=CC=CC=C6)(O)C7=CC=CC=C7)=C4O.CCCC[Mg]CCCC.O=O | 12 | 20 | 0.024 | 0.2 | tetrahydrofuran; toluene | Article; Jaszczewska-Adamczak, Joanna A.; Mlynarski, Jacek; Advanced Synthesis and Catalysis; vol. 363; 17; (2021); p. 4247 - 4255;
52 | O=C(/C1=C\C2=CC=CC=C2)CCCC1=O | O=C(C34[C@@H](C5=CC=CC=C5)O3)CCCC4=O |  |  |  |  | O=C(/C1=C\C2=CC=CC=C2)CCCC1=O>>O=C(C34[C@@H](C5=CC=CC=C5)O3)CCCC4=O | 1 | 72 | 0 | Inert atmosphere |  | 0 | 0 | 0 |  |  | tert.-butylhydroperoxide; (R,R)-(-)-2,6-bis[2-(hydroxyldiphenylmethyl)-1-pyrrolidinyl-methyl]-4-methylphenole; dibutylmagnesium; oxygen | OC(C1=CC=CC=C1)(C2=CC=CC=C2)[C@@H](CCC3)N3CC4=CC(C)=CC(CN(CCC5)[C@H]5C(C6=CC=CC=C6)(O)C7=CC=CC=C7)=C4O | CC(C)(OO)C.OC(C1=CC=CC=C1)(C2=CC=CC=C2)[C@@H](CCC3)N3CC4=CC(C)=CC(CN(CCC5)[C@H]5C(C6=CC=CC=C6)(O)C7=CC=CC=C7)=C4O.CCCC[Mg]CCCC.O=O | 12 | 20 | 0.024 | 0.2 | tetrahydrofuran; toluene | Article; Jaszczewska-Adamczak, Joanna A.; Mlynarski, Jacek; Advanced Synthesis and Catalysis; vol. 363; 17; (2021); p. 4247 - 4255;
53 | O=C(/C1=C/C2=CC=CC=C2)C=CC1=O | O=C(C(O3)4[C@H]3C5=CC=CC=C5)C=CC4=O |  |  |  |  | O=C(/C1=C/C2=CC=CC=C2)C=CC1=O>>O=C(C(O3)4[C@H]3C5=CC=CC=C5)C=CC4=O | 1 | 72 | 0 | Inert atmosphere |  | 0 | 0 | 0 |  |  | tert.-butylhydroperoxide; (R,R)-(-)-2,6-bis[2-(hydroxyldiphenylmethyl)-1-pyrrolidinyl-methyl]-4-methylphenole; dibutylmagnesium; oxygen | OC(C1=CC=CC=C1)(C2=CC=CC=C2)[C@@H](CCC3)N3CC4=CC(C)=CC(CN(CCC5)[C@H]5C(C6=CC=CC=C6)(O)C7=CC=CC=C7)=C4O | CC(C)(OO)C.OC(C1=CC=CC=C1)(C2=CC=CC=C2)[C@@H](CCC3)N3CC4=CC(C)=CC(CN(CCC5)[C@H]5C(C6=CC=CC=C6)(O)C7=CC=CC=C7)=C4O.CCCC[Mg]CCCC.O=O | 12 | 20 | 0.024 | 0.2 | tetrahydrofuran; toluene | Article; Jaszczewska-Adamczak, Joanna A.; Mlynarski, Jacek; Advanced Synthesis and Catalysis; vol. 363; 17; (2021); p. 4247 - 4255;
54 | O=S(C1=CC=CC=C1)(/C=C/C2=CC=CC=C2)=O | O=S(C3=CC=CC=C3)([C@H]4O[C@H]4C5=CC=CC=C5)=O |  |  |  |  | O=S(C1=CC=CC=C1)(/C=C/C2=CC=CC=C2)=O>>O=S(C3=CC=CC=C3)([C@H]4O[C@H]4C5=CC=CC=C5)=O | 1 | 72 | 0 | Inert atmosphere |  | 0 | 0 | 0 |  |  | tert.-butylhydroperoxide; (R,R)-(-)-2,6-bis[2-(hydroxyldiphenylmethyl)-1-pyrrolidinyl-methyl]-4-methylphenole; dibutylmagnesium; oxygen | OC(C1=CC=CC=C1)(C2=CC=CC=C2)[C@@H](CCC3)N3CC4=CC(C)=CC(CN(CCC5)[C@H]5C(C6=CC=CC=C6)(O)C7=CC=CC=C7)=C4O | CC(C)(OO)C.OC(C1=CC=CC=C1)(C2=CC=CC=C2)[C@@H](CCC3)N3CC4=CC(C)=CC(CN(CCC5)[C@H]5C(C6=CC=CC=C6)(O)C7=CC=CC=C7)=C4O.CCCC[Mg]CCCC.O=O | 12 | 20 | 0.024 | 0.2 | tetrahydrofuran; toluene | Article; Jaszczewska-Adamczak, Joanna A.; Mlynarski, Jacek; Advanced Synthesis and Catalysis; vol. 363; 17; (2021); p. 4247 - 4255;
55 | O=[N+]([O-])/C=C/C1=CC=CC=C1 | O=[N+]([O-])[C@H]2[C@H](C3=CC=CC=C3)O2 |  |  |  |  | O=[N+]([O-])/C=C/C1=CC=CC=C1>>O=[N+]([O-])[C@H]2[C@H](C3=CC=CC=C3)O2 | 1 | 72 | 0 | Inert atmosphere |  | 0 | 0 | 0 |  |  | tert.-butylhydroperoxide; (R,R)-(-)-2,6-bis[2-(hydroxyldiphenylmethyl)-1-pyrrolidinyl-methyl]-4-methylphenole; dibutylmagnesium; oxygen | OC(C1=CC=CC=C1)(C2=CC=CC=C2)[C@@H](CCC3)N3CC4=CC(C)=CC(CN(CCC5)[C@H]5C(C6=CC=CC=C6)(O)C7=CC=CC=C7)=C4O | CC(C)(OO)C.OC(C1=CC=CC=C1)(C2=CC=CC=C2)[C@@H](CCC3)N3CC4=CC(C)=CC(CN(CCC5)[C@H]5C(C6=CC=CC=C6)(O)C7=CC=CC=C7)=C4O.CCCC[Mg]CCCC.O=O | 12 | 20 | 0.024 | 0.2 | tetrahydrofuran; toluene | Article; Jaszczewska-Adamczak, Joanna A.; Mlynarski, Jacek; Advanced Synthesis and Catalysis; vol. 363; 17; (2021); p. 4247 - 4255;
56 | O=C(C1=CC=CC=C1)C/C=C/C2=CC=CC=C2 | O=C(C3=CC=CC=C3)C[C@@H]4[C@@H](O4)C5=CC=CC=C5 |  |  |  |  | O=C(C1=CC=CC=C1)C/C=C/C2=CC=CC=C2>>O=C(C3=CC=CC=C3)C[C@@H]4[C@@H](O4)C5=CC=CC=C5 | 1 | 72 | 0 | Inert atmosphere |  | 0 | 0 | 0 |  |  | tert.-butylhydroperoxide; (R,R)-(-)-2,6-bis[2-(hydroxyldiphenylmethyl)-1-pyrrolidinyl-methyl]-4-methylphenole; dibutylmagnesium; oxygen | OC(C1=CC=CC=C1)(C2=CC=CC=C2)[C@@H](CCC3)N3CC4=CC(C)=CC(CN(CCC5)[C@H]5C(C6=CC=CC=C6)(O)C7=CC=CC=C7)=C4O | CC(C)(OO)C.OC(C1=CC=CC=C1)(C2=CC=CC=C2)[C@@H](CCC3)N3CC4=CC(C)=CC(CN(CCC5)[C@H]5C(C6=CC=CC=C6)(O)C7=CC=CC=C7)=C4O.CCCC[Mg]CCCC.O=O | 12 | 20 | 0.024 | 0.2 | tetrahydrofuran; toluene | Article; Jaszczewska-Adamczak, Joanna A.; Mlynarski, Jacek; Advanced Synthesis and Catalysis; vol. 363; 17; (2021); p. 4247 - 4255;
57 | OC/C=C/C1=CC=CC=C1 | OC[C@@H]2[C@@H](O2)C3=CC=CC=C3 |  |  |  |  | OC/C=C/C1=CC=CC=C1>>OC[C@@H]2[C@@H](O2)C3=CC=CC=C3 | 1 | 72 | 0 | Inert atmosphere |  | 0 | 0 | 0 |  |  | tert.-butylhydroperoxide; (R,R)-(-)-2,6-bis[2-(hydroxyldiphenylmethyl)-1-pyrrolidinyl-methyl]-4-methylphenole; dibutylmagnesium; oxygen | OC(C1=CC=CC=C1)(C2=CC=CC=C2)[C@@H](CCC3)N3CC4=CC(C)=CC(CN(CCC5)[C@H]5C(C6=CC=CC=C6)(O)C7=CC=CC=C7)=C4O | CC(C)(OO)C.OC(C1=CC=CC=C1)(C2=CC=CC=C2)[C@@H](CCC3)N3CC4=CC(C)=CC(CN(CCC5)[C@H]5C(C6=CC=CC=C6)(O)C7=CC=CC=C7)=C4O.CCCC[Mg]CCCC.O=O | 12 | 20 | 0.024 | 0.2 | tetrahydrofuran; toluene | Article; Jaszczewska-Adamczak, Joanna A.; Mlynarski, Jacek; Advanced Synthesis and Catalysis; vol. 363; 17; (2021); p. 4247 - 4255;
58 | O=C(/C=C/C1=CC=C(OC2=CC=CC=C2)C=C1)C3=CC=CC=C3 | O=C([C@H](O4)[C@@H]4C5=CC=C(OC6=CC=CC=C6)C=C5)C7=CC=CC=C7 |  |  |  |  | O=C(/C=C/C1=CC=C(OC2=CC=CC=C2)C=C1)C3=CC=CC=C3>>O=C([C@H](O4)[C@@H]4C5=CC=C(OC6=CC=CC=C6)C=C5)C7=CC=CC=C7 | [6 empty] | 1 | 97
59 | O=C(/C=C/C1=CC=C(CC(C)C)C=C1)C2=CC=CC=C2 | O=C([C@H](O3)[C@@H]3C4=CC=C(CC(C)C)C=C4)C5=CC=CC=C5 |  |  |  |  | O=C(/C=C/C1=CC=C(CC(C)C)C=C1)C2=CC=CC=C2>>O=C([C@H](O3)[C@@H]3C4=CC=C(CC(C)C)C=C4)C5=CC=CC=C5 | [6 empty] | 1 | 97
60 | O=C(/C=C/C1=CC=C(C=C(OC)C=C2)C2=C1)C3=CC=CC=C3 | O=C([C@H](O4)[C@@H]4C5=CC=C(C=C(OC)C=C6)C6=C5)C7=CC=CC=C7 |  |  |  |  | O=C(/C=C/C1=CC=C(C=C(OC)C=C2)C2=C1)C3=CC=CC=C3>>O=C([C@H](O4)[C@@H]4C5=CC=C(C=C(OC)C=C6)C6=C5)C7=CC=CC=C7 | [6 empty] | 1 | 97
61 | O=C(/C=C/C1=CC=CC=C1)C(C)(C)C | O=C([C@H]2[C@@H](O2)C3=CC=CC=C3)C(C)(C)C |  |  |  |  | O=C(/C=C/C1=CC=CC=C1)C(C)(C)C>>O=C([C@H]2[C@@H](O2)C3=CC=CC=C3)C(C)(C)C | [6 empty] | 0 | 0
62 | O=C(/C=C/C1=CC=C(OC)C=C1)C(C)(C)C | O=C([C@H]2[C@@H](O2)C3=CC=C(OC)C=C3)C(C)(C)C |  |  |  |  | O=C(/C=C/C1=CC=C(OC)C=C1)C(C)(C)C>>O=C([C@H]2[C@@H](O2)C3=CC=C(OC)C=C3)C(C)(C)C | [6 empty] | 0 | 0
63 | O=C(/C=C/C1=CC=CC=C1)C2CCCCC2 | O=C([C@H]3[C@@H](O3)C4=CC=CC=C4)C5CCCCC5 |  |  |  |  | O=C(/C=C/C1=CC=CC=C1)C2CCCCC2>>O=C([C@H]3[C@@H](O3)C4=CC=CC=C4)C5CCCCC5 | [6 empty] | 0 | 0
64 | O=C(/C=C/C1=CC=C(OC)C=C1)OCC | O=C([C@H]2[C@@H](O2)C3=CC=C(OC)C=C3)OCC |  |  |  |  | O=C(/C=C/C1=CC=C(OC)C=C1)OCC>>O=C([C@H]2[C@@H](O2)C3=CC=C(OC)C=C3)OCC | [6 empty] | 0 | 0
65 | O=C(/C=C/C1=CC=C(Br)C=C1)OCC | O=C([C@H]2[C@@H](O2)C3=CC=C(Br)C=C3)OCC |  |  |  |  | O=C(/C=C/C1=CC=C(Br)C=C1)OCC>>O=C([C@H]2[C@@H](O2)C3=CC=C(Br)C=C3)OCC | [6 empty] | 0 | 0
66 | O=C(/C=C/C1=CC=CC=C1)C2=CC=CN=C2 | O=C([C@H](O3)[C@@H]3C4=CC=CC=C4)C5=CC=CN=C5 |  |  |  |  | O=C(/C=C/C1=CC=CC=C1)C2=CC=CN=C2>>O=C([C@H](O3)[C@@H]3C4=CC=CC=C4)C5=CC=CN=C5 | [6 empty] | 0 | 0
67 | CC(C1=CC[C@@]2([C@@]1(CC[C@]3([C@]2(CC=C4[C@@]3(CC[C@@H](C4)OC(C)=O)C)[H])[H])C)[H])=O | CC([C@@]56[C@H](C[C@@]7([C@@]6(CC[C@]8([C@]7(CC=C9[C@@]8(CC[C@@H](C9)OC(C)=O)C)[H])[H])C)[H])O5)=O |  |  |  |  | CC(C1=CC[C@@]2([C@@]1(CC[C@]3([C@]2(CC=C4[C@@]3(CC[C@@H](C4)OC(C)=O)C)[H])[H])C)[H])=O>>CC([C@@]56[C@H](C[C@@]7([C@@]6(CC[C@]8([C@]7(CC=C9[C@@]8(CC[C@@H](C9)OC(C)=O)C)[H])[H])C)[H])O5)=O | [6 empty] | 0 | 0