## Arkusz1
Reaction ID | Reaction: Links to Reaxys | Reactant | Product | Bin | SMILES | SMILESA | Reaction | Number of Reaction Steps | Time (Reaction Details) [h] | Temperature (Reaction Details) [C] | Other Conditions | Comment (Reaction Details) | Yield (numerical) | ee | e1 | e2 | Reagent | SMILES ligand | SMILES mieszanina reakcyjna | % mol liganda | % mol magnezu | stężenie katalizatora [mol/dm3] | stężenie substratu M | Solvent (Reaction Details) | References | Links to Reaxys
28833233 | https://www.reaxys.com/reaxys/secured/hopinto.do?context=R&query=RX.ID%3D28833233&database=RX&origin=ReaxysOutput&ln= | 4'-chlorochalcone | trans-(2R,3S)-2,3-epoxy-3-phenyl-1-(4-chlorophenyl)propan-1-one | 122716 | ClC3=CC=C(C([C@@H]4O[C@H]4C5=CC=CC=C5)=O)C=C3 | ClC1=CC=C(C(/C=C/C2=CC=CC=C2)=O)C=C1 | ClC1=CC=C(C(/C=C/C2=CC=CC=C2)=O)C=C1>>ClC3=CC=C(C([C@@H]4O[C@H]4C5=CC=CC=C5)=O)C=C3 | 1 | 72 | 0 | Inert atmosphere | enantioselective reaction | 96 | 93 | 96.5 | 3.5 | tert.-butylhydroperoxide; (R,R)-(-)-2,6-bis[2-(hydroxyldiphenylmethyl)-1-pyrrolidinyl-methyl]-4-methylphenole; dibutylmagnesium; oxygen | OC(C1=CC=CC=C1)(C2=CC=CC=C2)[C@@H](CCC3)N3CC4=CC(C)=CC(CN(CCC5)[C@H]5C(C6=CC=CC=C6)(O)C7=CC=CC=C7)=C4O | CC(C)(OO)C.OC(C1=CC=CC=C1)(C2=CC=CC=C2)[C@@H](CCC3)N3CC4=CC(C)=CC(CN(CCC5)[C@H]5C(C6=CC=CC=C6)(O)C7=CC=CC=C7)=C4O.CCCC[Mg]CCCC.O=O | 12 | 20 | 0.024 | 0.2 | tetrahydrofuran; toluene | Article; Jaszczewska-Adamczak, Joanna A.; Mlynarski, Jacek; Advanced Synthesis and Catalysis; vol. 363; 17; (2021); p. 4247 - 4255; | https://www.reaxys.com/reaxys/secured/hopinto.do?context=C&query=CNR.CNR%3D94365295&database=RX&origin=ReaxysOutput&ln=
1731941 | https://www.reaxys.com/reaxys/secured/hopinto.do?context=R&query=RX.ID%3D1731941&database=RX&origin=ReaxysOutput&ln= | cyclohexenone | (1S,6S)-7-oxabicyclo[4.1.0]heptan-2-one; (1R,6R)-7-oxabicyclo[4.1.0]heptan-2-one | 123122; 123122 | O=C2CCC[C@@H]3O[C@H]23 | O=C1CCCC=C1 | O=C1CCCC=C1>>O=C2CCC[C@@H]3O[C@H]23 | 1 | 72 | 0 | Inert atmosphere | Overall yield = 52 percent; Overall yield = 95.0 mg | 52 | 44 | 72 | 28 | tert.-butylhydroperoxide; (R,R)-(-)-2,6-bis[2-(hydroxyldiphenylmethyl)-1-pyrrolidinyl-methyl]-4-methylphenole; dibutylmagnesium; oxygen | OC(C1=CC=CC=C1)(C2=CC=CC=C2)[C@@H](CCC3)N3CC4=CC(C)=CC(CN(CCC5)[C@H]5C(C6=CC=CC=C6)(O)C7=CC=CC=C7)=C4O | CC(C)(OO)C.OC(C1=CC=CC=C1)(C2=CC=CC=C2)[C@@H](CCC3)N3CC4=CC(C)=CC(CN(CCC5)[C@H]5C(C6=CC=CC=C6)(O)C7=CC=CC=C7)=C4O.CCCC[Mg]CCCC.O=O | 12 | 20 | 0.024 | 0.2 | tetrahydrofuran; toluene | Article; Jaszczewska-Adamczak, Joanna A.; Mlynarski, Jacek; Advanced Synthesis and Catalysis; vol. 363; 17; (2021); p. 4247 - 4255; | https://www.reaxys.com/reaxys/secured/hopinto.do?context=C&query=CNR.CNR%3D94365295&database=RX&origin=ReaxysOutput&ln=
29530828 | https://www.reaxys.com/reaxys/secured/hopinto.do?context=R&query=RX.ID%3D29530828&database=RX&origin=ReaxysOutput&ln= | 1-(2-chloro-phenyl)-3-phenyl-2-propen-1-one | (2S,3R)-2,3-epoxy-1-(2-chlorophenyl)-3-phenylpropan-1-one; trans-(2R,3S)-epoxy-3-phenyl-1-(2-chlorophenyl)propan-1-one |  | ClC3=CC=CC=C3C([C@@H]4O[C@H]4C5=CC=CC=C5)=O | ClC1=C(C=CC=C1)C(/C=C/C2=CC=CC=C2)=O | ClC1=C(C=CC=C1)C(/C=C/C2=CC=CC=C2)=O>>ClC3=CC=CC=C3C([C@@H]4O[C@H]4C5=CC=CC=C5)=O | 1 | 72 | 0 | Inert atmosphere | Overall yield = 59 percent; Overall yield = 61.1 mg; enantioselective reaction | 59 | 88 | 94 | 6 | tert.-butylhydroperoxide; (R,R)-(-)-2,6-bis[2-(hydroxyldiphenylmethyl)-1-pyrrolidinyl-methyl]-4-methylphenole; dibutylmagnesium; oxygen | OC(C1=CC=CC=C1)(C2=CC=CC=C2)[C@@H](CCC3)N3CC4=CC(C)=CC(CN(CCC5)[C@H]5C(C6=CC=CC=C6)(O)C7=CC=CC=C7)=C4O | CC(C)(OO)C.OC(C1=CC=CC=C1)(C2=CC=CC=C2)[C@@H](CCC3)N3CC4=CC(C)=CC(CN(CCC5)[C@H]5C(C6=CC=CC=C6)(O)C7=CC=CC=C7)=C4O.CCCC[Mg]CCCC.O=O | 12 | 20 | 0.024 | 0.2 | tetrahydrofuran; toluene | Article; Jaszczewska-Adamczak, Joanna A.; Mlynarski, Jacek; Advanced Synthesis and Catalysis; vol. 363; 17; (2021); p. 4247 - 4255; | https://www.reaxys.com/reaxys/secured/hopinto.do?context=C&query=CNR.CNR%3D94365295&database=RX&origin=ReaxysOutput&ln=
57910464 | https://www.reaxys.com/reaxys/secured/hopinto.do?context=R&query=RX.ID%3D57910464&database=RX&origin=ReaxysOutput&ln= | 3-(benzofuran-2-yl)-1-phenylprop-2-en-1-one | [(2R,3R)-3-(benzofuran-2-yl)-2-oxiranyl](phenyl)methanone | 123115 | O=C(C4=CC=CC=C4)[C@@H]5O[C@H]5C6=CC7=CC=CC=C7O6 | O=C(C1=CC=CC=C1)/C=C/C2=CC3=CC=CC=C3O2 | O=C(C1=CC=CC=C1)/C=C/C2=CC3=CC=CC=C3O2>>O=C(C4=CC=CC=C4)[C@@H]5O[C@H]5C6=CC7=CC=CC=C7O6 | 1 | 72 | 0 | Inert atmosphere | enantioselective reaction | 83 | 99 | 99.5 | 0.5 | tert.-butylhydroperoxide; (R,R)-(-)-2,6-bis[2-(hydroxyldiphenylmethyl)-1-pyrrolidinyl-methyl]-4-methylphenole; dibutylmagnesium; oxygen | OC(C1=CC=CC=C1)(C2=CC=CC=C2)[C@@H](CCC3)N3CC4=CC(C)=CC(CN(CCC5)[C@H]5C(C6=CC=CC=C6)(O)C7=CC=CC=C7)=C4O | CC(C)(OO)C.OC(C1=CC=CC=C1)(C2=CC=CC=C2)[C@@H](CCC3)N3CC4=CC(C)=CC(CN(CCC5)[C@H]5C(C6=CC=CC=C6)(O)C7=CC=CC=C7)=C4O.CCCC[Mg]CCCC.O=O | 12 | 20 | 0.024 | 0.2 | tetrahydrofuran; toluene | Article; Jaszczewska-Adamczak, Joanna A.; Mlynarski, Jacek; Advanced Synthesis and Catalysis; vol. 363; 17; (2021); p. 4247 - 4255; | https://www.reaxys.com/reaxys/secured/hopinto.do?context=C&query=CNR.CNR%3D94365295&database=RX&origin=ReaxysOutput&ln=
57910474 | https://www.reaxys.com/reaxys/secured/hopinto.do?context=R&query=RX.ID%3D57910474&database=RX&origin=ReaxysOutput&ln= | 1-phenyl-2-hepten-1-one | [(2R,3S)-3-butyl-2-oxiranyl](phenyl)methanone; [(2S,3R)-3-butyl-2-oxiranyl](phenyl)methanone | 123121; 123121 | CCCC[C@@H]2O[C@H]2C(C3=CC=CC=C3)=O | CCCC/C=C/C(C1=CC=CC=C1)=O | CCCC/C=C/C(C1=CC=CC=C1)=O>>CCCC[C@@H]2O[C@H]2C(C3=CC=CC=C3)=O | 1 | 72 | 0 | Inert atmosphere | Overall yield = 88 percent; Overall yield = 72.1 mg; enantioselective reaction | 88 | 88 | 94 | 6 | tert.-butylhydroperoxide; (R,R)-(-)-2,6-bis[2-(hydroxyldiphenylmethyl)-1-pyrrolidinyl-methyl]-4-methylphenole; dibutylmagnesium; oxygen | OC(C1=CC=CC=C1)(C2=CC=CC=C2)[C@@H](CCC3)N3CC4=CC(C)=CC(CN(CCC5)[C@H]5C(C6=CC=CC=C6)(O)C7=CC=CC=C7)=C4O | CC(C)(OO)C.OC(C1=CC=CC=C1)(C2=CC=CC=C2)[C@@H](CCC3)N3CC4=CC(C)=CC(CN(CCC5)[C@H]5C(C6=CC=CC=C6)(O)C7=CC=CC=C7)=C4O.CCCC[Mg]CCCC.O=O | 12 | 20 | 0.024 | 0.2 | tetrahydrofuran; toluene | Article; Jaszczewska-Adamczak, Joanna A.; Mlynarski, Jacek; Advanced Synthesis and Catalysis; vol. 363; 17; (2021); p. 4247 - 4255; | https://www.reaxys.com/reaxys/secured/hopinto.do?context=C&query=CNR.CNR%3D94365295&database=RX&origin=ReaxysOutput&ln=